## Sheet1
Pcb ID | Length (mm) | Width (mm) | Thickness (mm) | Layers | Cu Thickness(Outer) | Cu Thickness(Inner) | SilkScreen | Solder Paste Type | T1(Degree Celsius) | T2(Degree Celsius) | T3(Degree Celsius) | T4(Degree Celsius) | T5(Degree Celsius) | T6(Degree Celsius) | T7(Degree Celsius) | T8(Degree Celsius) | T9(Degree Celsius) | T10(Degree Celsius) | Conveyar Speed(mm/min) | Max Rising Slope | Soak Time | Reflow Time | Peak Temp
CT-117 | 165.1 | 118.8 | 0.8 | 2 | 35 | 0 | 0 | QUALITEK 6701 NC SnPb | 150 | 180 | 170 | 170 | 170 | 170 | 180 | 210 | 240 | 270 | 1200 | 2.24 | 48.47 | 67.74 | 217.67
CT-129 | 213 | 192 | 1 | 2 | 35 | 0 | 0 | QUALITEK 6701 NC SnPb | 150 | 170 | 160 | 160 | 170 | 170 | 180 | 200 | 230 | 275 | 1000 | 1.98 | 54.62 | 75.04 | 214.56
CT-132 | 212.85 | 154 | 1.5 | 2 | 35 | 0 | 0 | QUALITEK 6701 NC SnPb | 150 | 170 | 160 | 160 | 170 | 170 | 180 | 200 | 230 | 275 | 1100 | 1.62 | 56.95 | 67.5 | 211.09
CT-133 | 286 | 212.85 | 1.5 | 2 | 35 | 0 | 0 | QUALITEK 6701 NC SnPb | 150 | 170 | 160 | 160 | 170 | 170 | 180 | 200 | 230 | 275 | 1100 | 2.1 | 49.36 | 61.16 | 214.87
CT-135 | 264 | 196 | 1.6 | 4 | 35 | 35 | 0 | QUALITEK 6701 NC SnPb | 150 | 170 | 160 | 160 | 160 | 180 | 190 | 210 | 260 | 230 | 900 | 1.73 | 75.97 | 84.7 | 217.7
CT-137 | 310.9 | 177.292 | 1.6 | 2 | 35 | 0 | 0 | QUALITEK 6701 NC SnPb | 150 | 170 | 160 | 170 | 160 | 160 | 180 | 210 | 230 | 260 | 900 | 2.08 | 77.99 | 83.88 | 220.75
CT-139 | 210.947 | 186.944 | 1.5 | 2 | 35 | 0 | 0 | QUALITEK 6701 NC SnPb | 150 | 180 | 170 | 170 | 170 | 170 | 180 | 210 | 240 | 270 | 1200 | 2.1 | 53.84 | 77.86 | 219.47
CT-160 | 254.508 | 213.998 | 1.6 | 4 | 35 | 35 | 0 | QUALITEK 6701 NC SnPb | 150 | 170 | 160 | 160 | 170 | 170 | 180 | 200 | 230 | 275 | 1000 | 1.98 | 54.62 | 75.04 | 214.56
CT-161 | 286 | 212.85 | 1 | 4 | 35 | 35 | 0 | QUALITEK 6701 NC SnPb | 150 | 170 | 160 | 160 | 170 | 170 | 180 | 200 | 230 | 275 | 1000 | 1.99 | 51.51 | 70.75 | 220.95
CT-192 | 232.5 | 229.4 | 1.6 | 2 | 35 | 0 | 0 | QUALITEK 6701 NC SnPb | 150 | 170 | 160 | 170 | 160 | 160 | 180 | 210 | 230 | 260 | 900 | 2.08 | 77.99 | 83.88 | 220.75
CT-203 | 144.3 | 194.68 | 1.55 | 4 | 35 | 35 | 0 | Koki S3X58-M406-3 | 140 | 150 | 160 | 170 | 180 | 190 | 200 | 260 | 280 | 260 | 1200 | 2.47 | 95.37 | 37.02 | 237.77
CT-216 | 241.3 | 236.05 | 1 | 4 | 35 | 35 | 0 | QUALITEK 6701 NC SnPb | 150 | 170 | 160 | 160 | 170 | 170 | 180 | 200 | 230 | 275 | 1000 | 2.08 | 53.6 | 73.84 | 215.45
CT-224 | 236.98 | 186.7 | 1.55 | 6 | 35 | 70 | 0 | QUALITEK 6701 NC SnPb | 150 | 170 | 160 | 160 | 170 | 170 | 180 | 200 | 230 | 275 | 1100 | 2.17 | 46.84 | 62.34 | 217.84
CT-224-F | 236.98 | 186.7 | 1.55 | 6 | 35 | 70 | 0 | Koki S3X58-M406-3 | 170 | 200 | 190 | 180 | 180 | 180 | 200 | 230 | 280 | 270 | 1000 | 2.48 | 104.83 | 42.57 | 234.47
CT-225 | 169.9 | 215.8 | 1.55 | 4 | 35 | 35 | 0 | Koki S3X58-M406-3 | 140 | 160 | 170 | 170 | 180 | 180 | 200 | 230 | 280 | 260 | 1000 | 2.53 | 85.22 | 38.97 | 239.51
CT-228 | 216 | 258 | 1.6 | 4 | 35 | 35 | 0 | QUALITEK 6701 NC SnPb | 150 | 170 | 160 | 160 | 170 | 170 | 180 | 200 | 230 | 275 | 1000 | 2.08 | 53.6 | 73.84 | 215.45
CT-233 | 285 | 161.99 | 1.5 | 6 | 35 | 70 | 0 | QUALITEK 6701 NC SnPb | 120 | 130 | 160 | 170 | 170 | 160 | 180 | 210 | 210 | 260 | 950 | 1.9 | 66.59 | 84.58 | 221.53
CT-235 | 260.29 | 159 | 1.55 | 4 | 35 | 35 | 0 | QUALITEK 6701 NC SnPb | 150 | 170 | 160 | 160 | 170 | 170 | 180 | 200 | 230 | 275 | 1100 | 2.17 | 46.84 | 62.34 | 217.84
CT-235-F | 260.29 | 159 | 1.55 | 4 | 35 | 35 | 0 | Koki S3X58-M406-3 | 150 | 180 | 160 | 160 | 160 | 180 | 200 | 240 | 280 | 260 | 1000 | 2.53 | 85.22 | 38.97 | 239.51
CT-238-F | 230.16 | 225.94 | 1.6 | 4 | 35 | 35 | 0 | Koki S3X58-M406-3 | 160 | 190 | 170 | 170 | 170 | 180 | 200 | 240 | 280 | 260 | 1000 | 2.46 | 96.4 | 34.7 | 236.59
CT-238 | 230.16 | 225.94 | 1.6 | 4 | 35 | 35 | 0 | QUALITEK 6701 NC SnPb | 150 | 170 | 160 | 160 | 170 | 170 | 180 | 200 | 230 | 275 | 1000 | 2.08 | 53.6 | 73.84 | 215.45
CT-247-F | 272.002 | 217.004 | 1.55 | 4 | 35 | 35 | 0 | Koki S3X58-M406-3 | 150 | 190 | 200 | 170 | 170 | 170 | 190 | 240 | 290 | 280 | 1000 | 2.26 | 84.81 | 42.9 | 239.78
CT-247 | 272.002 | 217.004 | 1.55 | 4 | 35 | 35 | 0 | QUALITEK 6701 NC SnPb | 150 | 170 | 160 | 160 | 170 | 170 | 180 | 200 | 230 | 275 | 1100 | 2.35 | 50.88 | 65.88 | 213.78
CT-248 | 158 | 272 | 1.6 | 4 | 35 | 35 | 0 | QUALITEK 6701 NC SnPb | 150 | 170 | 160 | 160 | 170 | 170 | 180 | 200 | 230 | 275 | 1000 | 2.08 | 53.6 | 73.84 | 215.45
CT-248-F | 158 | 272 | 1.6 | 4 | 35 | 35 | 0 | Koki S3X58-M406-3 | 150 | 180 | 160 | 160 | 160 | 180 | 200 | 240 | 280 | 260 | 1000 | 2.44 | 90.89 | 39.17 | 240.39
CT-250 | 210 | 230 | 1.6 | 4 | 35 | 35 | 0 | QUALITEK 6701 NC SnPb | 150 | 170 | 160 | 160 | 170 | 170 | 180 | 200 | 230 | 275 | 1100 | 2.22 | 48.09 | 66.44 | 216.42
CT-250-F | 210 | 230 | 1.6 | 4 | 35 | 35 | 0 | Koki S3X58-M406-3 | 150 | 190 | 200 | 170 | 170 | 170 | 190 | 240 | 290 | 280 | 950 | 2.27 | 84.09 | 41.88 | 239.59
CT-251 | 210.2 | 220.7 | 1.5 | 4 | 35 | 35 | 0 | Koki S3X58-M406-3 | 140 | 160 | 170 | 180 | 180 | 190 | 210 | 230 | 270 | 260 | 1000 | 1.81 | 73.88 | 51.06 | 233.32
CT-252-F | 187 | 211 | 1.55 | 2 | 35 | 0 | 0 | Koki S3X58-M406-3 | 120 | 140 | 170 | 180 | 180 | 180 | 210 | 230 | 280 | 260 | 1000 | 1.69 | 73.08 | 60.33 | 234.98
CT-252 | 187 | 211 | 1.55 | 2 | 35 | 0 | 0 | QUALITEK 6701 NC SnPb | 120 | 130 | 160 | 180 | 170 | 160 | 160 | 210 | 270 | 240 | 1101 | 1.73 | 60.91 | 66.51 | 212.91
CT-271 | 182 | 213 | 1.55 | 4 | 35 | 35 | 0 | Koki S3X58-M406-3 | 150 | 180 | 170 | 175 | 175 | 180 | 190 | 220 | 290 | 280 | 1100 | 2.24 | 72.47 | 41.39 | 242.01
CT-273 | 210 | 220 | 1.6 | 4 | 35 | 35 | 0 | Koki S3X58-M406-3 | 150 | 180 | 170 | 175 | 175 | 180 | 190 | 220 | 290 | 280 | 1100 | 2.24 | 72.47 | 41.39 | 242.01
CT-286 | 206 | 223 | 1.55 | 4 | 35 | 35 | 0 | QUALITEK 6701 NC SnPb | 150 | 170 | 160 | 160 | 170 | 170 | 180 | 200 | 230 | 275 | 1000 | 2.08 | 53.6 | 73.84 | 215.45
CT-294 | 218.12 | 236.8 | 1.55 | 4 | 35 | 35 | 0 | Koki S3X58-M406-3 | 160 | 180 | 170 | 170 | 180 | 180 | 200 | 240 | 270 | 260 | 950 | 2.21 | 92.2 | 46.18 | 234.25
CT-304-3 | 266.318 | 240.402 | 1.55 | 4 | 35 | 35 | 0 | Koki S3X58-M406-3 | 140 | 150 | 160 | 170 | 180 | 190 | 200 | 260 | 280 | 260 | 1200 | 2.47 | 95.37 | 37.02 | 237.77
CT-340 | 206 | 223 | 1.66 | 4 | 35 | 35 | 0 | Koki S3X58-M406-3 | 150 | 160 | 170 | 170 | 170 | 190 | 200 | 240 | 300 | 260 | 1100 | 2.21 | 111.12 | 47.22 | 243.62
CT-353 | 193.5 | 251.2 | 1.55 | 4 | 35 | 35 | 0 | QUALITEK 6701 NC SnPb | 150 | 170 | 160 | 160 | 170 | 170 | 180 | 200 | 230 | 275 | 1100 | 2.26 | 52.74 | 62.71 | 220.09
CT-367 | 193.5 | 251.25 | 1.55 | 4 | 35 | 35 | 0 | Koki S3X58-M406-3 | 160 | 190 | 170 | 170 | 170 | 180 | 200 | 240 | 280 | 260 | 1000 | 2.46 | 96.4 | 34.7 | 236.59
CT-375 | 180 | 163.5 | 1.55 | 4 | 35 | 35 | 0 | Koki S3X58-M406-3 | 150 | 210 | 200 | 180 | 170 | 180 | 190 | 240 | 290 | 280 | 1000 | 2.27 | 103.61 | 52.72 | 244.71
CT-376 | 180 | 163.5 | 1.55 | 4 | 35 | 35 | 0 | QUALITEK 6701 NC SnPb | 150 | 170 | 160 | 160 | 170 | 170 | 180 | 200 | 230 | 275 | 1000 | 2.08 | 53.6 | 73.84 | 215.45
CT-398-5 | 228.12 | 228.98 | 2 | 6 | 35 | 35 | 0 | Koki S3X58-M406-3 | 150 | 180 | 160 | 160 | 160 | 180 | 200 | 240 | 280 | 260 | 1100 | 2.37 | 84.29 | 42.9 | 235.49
CT-402 | 156.5 | 240 | 1.5 | 4 | 35 | 35 | 0 | Koki S3X58-M406-3 | 150 | 190 | 170 | 180 | 180 | 190 | 220 | 230 | 280 | 270 | 1200 | 2.43 | 100.88 | 45.15 | 241.02
CT-405 | 181.99 | 212.12 | 1.55 | 4 | 35 | 35 | 0 | Koki S3X58-M406-3 | 130 | 150 | 160 | 190 | 170 | 180 | 200 | 220 | 270 | 280 | 1100 | 2.37 | 74.32 | 34.7 | 238.14
CT-407 | 222 | 244 | 2 | 6 | 35 | 35 | 0 | Koki S3X58-M406-3 | 160 | 190 | 170 | 170 | 170 | 170 | 180 | 200 | 240 | 260 | 1000 | 2.46 | 96.4 | 34.7 | 236.59
CT-409 | 162.304 | 290.129 | 2 | 4 | 35 | 35 | 0 | Koki S3X58-M406-3 | 160 | 190 | 170 | 170 | 170 | 170 | 200 | 240 | 280 | 260 | 1000 | 2.46 | 96.4 | 34.7 | 236.59
CT-411 | 222.96 | 189 | 2 | 6 | 35 | 35 | 0 | Koki S3X58-M406-3 | 150 | 190 | 200 | 170 | 170 | 170 | 190 | 240 | 290 | 280 | 1000 | 2.26 | 84.81 | 42.9 | 239.78
CT-417 | 150 | 210 | 1.5 | 4 | 35 | 35 | 0 | Koki S3X58-M406-3 | 120 | 150 | 190 | 170 | 170 | 170 | 200 | 250 | 290 | 280 | 1150 | 2.32 | 88.1 | 43.82 | 239.64
CT-418 | 210.197 | 230.067 | 1.5 | 4 | 35 | 35 | 0 | Koki S3X58-M406-3 | 150 | 190 | 200 | 170 | 170 | 170 | 190 | 240 | 290 | 280 | 1000 | 2.24 | 84.09 | 41.87 | 239.59
CT-419 | 210.2 | 226.856 | 1.55 | 4 | 35 | 35 | 0 | Koki S3X58-M406-3 | 120 | 150 | 190 | 170 | 170 | 170 | 200 | 250 | 290 | 280 | 1000 | 2.29 | 87.37 | 41.95 | 238.12
CT-420 | 162.3 | 290.13 | 2 | 4 | 35 | 35 | 0 | Koki S3X58-M406-3 | 150 | 180 | 170 | 175 | 175 | 180 | 190 | 220 | 290 | 280 | 1100 | 2.24 | 72.47 | 41.39 | 242.01
CT-424 | 219.536 | 246.064 | 2 | 4 | 35 | 35 | 0 | Koki S3X58-M406-3 | 150 | 190 | 200 | 170 | 170 | 170 | 190 | 240 | 290 | 280 | 1000 | 2.24 | 84.09 | 41.87 | 239.59
CT-431 | 290.13 | 162.3 | 2 | 4 | 35 | 35 | 0 | Koki S3X58-M406-3 | 180 | 210 | 190 | 180 | 200 | 210 | 210 | 230 | 270 | 260 | 900 | 2.44 | 87.17 | 60.4 | 246.6
CT-432 | 339 | 210.2 | 2 | 4 | 35 | 35 | 0 | Koki S3X58-M406-3 | 150 | 170 | 160 | 160 | 170 | 170 | 180 | 200 | 230 | 275 | 1200 | 2.08 | 53.6 | 70 | 215.45
CT-433 | 210.2 | 325.26 | 2 | 4 | 35 | 35 | 0 | Koki S3X58-M406-3 | 130 | 150 | 160 | 190 | 170 | 180 | 200 | 220 | 270 | 280 | 1000 | 2.46 | 95.36 | 37.02 | 237.77
CT-434 | 217.1 | 279.7 | 2 | 4 | 35 | 35 | 0 | Koki S3X58-M406-3 | 150 | 170 | 170 | 180 | 180 | 180 | 200 | 230 | 250 | 270 | 1000 | 2.08 | 53.6 | 73.84 | 215.45
CT-435 | 280.35 | 161.35 | 2 | 4 | 35 | 35 | 0 | Koki S3X58-M406-3 | 150 | 180 | 170 | 175 | 175 | 180 | 190 | 220 | 290 | 280 | 1100 | 2.24 | 72.47 | 41.39 | 242.01
CT-436 | 284.03 | 171.765 | 2 | 4 | 35 | 35 | 0 | Koki S3X58-M406-3 | 150 | 190 | 200 | 170 | 170 | 170 | 190 | 240 | 290 | 280 | 1000 | 2.26 | 84.81 | 42.9 | 239.78
CT-437 | 154.06 | 214.065 | 1.55 | 4 | 35 | 35 | 0 | Koki S3X58-M406-3 | 130 | 150 | 160 | 190 | 170 | 180 | 200 | 220 | 270 | 280 | 1100 | 2.91 | 69.59 | 32.05 | 243.56
CT-438 | 186.94 | 210.95 | 1.55 | 2 | 35 | 0 | 0 | Koki S3X58-M406-3 | 150 | 190 | 200 | 170 | 170 | 170 | 190 | 240 | 290 | 280 | 1200 | 2.29 | 84.81 | 42.92 | 239.78
CT-439 | 191.151 | 208 | 1.55 | 4 | 35 | 35 | 0 | Koki S3X58-M406-3 | 180 | 210 | 190 | 180 | 200 | 210 | 210 | 230 | 275 | 250 | 900 | 2.54 | 116.66 | 47.09 | 238.84
CT-447 | 153 | 226 | 2 | 4 | 70 | 35 | 0 | Koki S3X58-M406-3 | 150 | 180 | 160 | 160 | 160 | 180 | 200 | 240 | 280 | 260 | 1000 | 2.53 | 85.22 | 38.97 | 239.51
CT-448 | 238.53 | 206.87 | 1.55 | 4 | 35 | 35 | 0 | Koki S3X58-M406-3 | 160 | 190 | 170 | 170 | 170 | 180 | 200 | 240 | 280 | 260 | 1000 | 2.46 | 96.4 | 34.7 | 236.59
CT-453 | 218.72 | 178.84 | 1.55 | 4 | 35 | 35 | 0 | Koki S3X58-M406-3 | 130 | 150 | 160 | 190 | 170 | 180 | 200 | 220 | 270 | 280 | 1100 | 2.91 | 69.59 | 32.05 | 243.56
CT-454 | 216.944 | 188.999 | 2 | 4 | 35 | 35 | 0 | Koki S3X58-M406-3 | 150 | 190 | 200 | 170 | 170 | 170 | 190 | 240 | 290 | 280 | 1000 | 2.26 | 84.81 | 42.9 | 239.78
CT-456 | 239.5 | 226 | 1.55 | 4 | 35 | 35 | 0 | Koki S3X58-M406-3 | 160 | 170 | 190 | 180 | 180 | 180 | 200 | 240 | 270 | 260 | 1200 | 2.38 | 103.91 | 35.24 | 239.95
CT-460 | 162.24 | 284 | 2 | 4 | 35 | 35 | 0 | Koki S3X58-M406-3 | 180 | 210 | 190 | 180 | 200 | 210 | 210 | 230 | 270 | 260 | 900 | 2.41 | 88.01 | 60.06 | 246.56
CT-462 | 252.05 | 218.12 | 1.55 | 4 | 35 | 35 | 0 | Koki S3X58-M406-3 | 150 | 190 | 200 | 170 | 170 | 170 | 190 | 240 | 280 | 260 | 900 | 2.34 | 80.6 | 40.88 | 246.4
CT-463 | 230.16 | 225.94 | 1.55 | 4 | 35 | 35 | 0 | Koki S3X58-M406-3 | 160 | 200 | 180 | 190 | 180 | 180 | 210 | 230 | 290 | 280 | 1130 | 2.49 | 119.51 | 46.57 | 245.87
CT-466 | 217.1 | 271.7 | 1.55 | 4 | 35 | 35 | 0 | Koki S3X58-M406-3 | 150 | 190 | 200 | 170 | 170 | 170 | 190 | 240 | 290 | 280 | 950 | 2.29 | 84.82 | 42.93 | 239.78
CT-473 | 180 | 238 | 2 | 4 | 35 | 35 | 0 | Koki S3X58-M406-3 | 150 | 190 | 200 | 170 | 170 | 170 | 190 | 240 | 290 | 280 | 1150 | 2.45 | 73.18 | 43.43 | 240.1
CT-484-3 | 231.42 | 244 | 1.55 | 4 | 35 | 35 | 0 | Koki S3X58-M406-3 | 150 | 170 | 170 | 180 | 180 | 190 | 210 | 250 | 280 | 260 | 790 | 1.73 | 75.84 | 55.38 | 233.87
CT-485 | 216.94 | 244 | 1.55 | 4 | 35 | 35 | 0 | Koki S3X58-M406-3 | 160 | 200 | 190 | 190 | 190 | 200 | 220 | 250 | 280 | 275 | 1000 | 1.66 | 75.06 | 49.2 | 235.13
SPCBXB000016PBF | 267 | 138 | 1 | 4 | 35 | 35 | 0 | Koki S3X58-M406-3 | 100 | 170 | 220 | 180 | 170 | 170 | 200 | 250 | 275 | 265 | 950 | 2.36 | 86.55 | 41.53 | 239.72
SPCBXB001125PBF | 199.2 | 134.5 | 0.8 | 2 | 35 | 0 | 0 | Koki S3X58-M406-3 | 100 | 170 | 220 | 180 | 170 | 170 | 200 | 250 | 275 | 265 | 950 | 2.27 | 87.74 | 42.74 | 240.95
SPCBXB001289PBF | 145.993 | 171 | 1.6 | 4 | 35 | 35 | 0 | Koki S3X58-M406-3 | 170 | 200 | 190 | 180 | 180 | 180 | 200 | 230 | 280 | 270 | 1000 | 2.48 | 104.83 | 42.57 | 234.47
SPCBXB001941PBF | 282 | 166.7 | 1.5 | 2 | 70 | 0 | 0 | Koki S3X58-M406-3 | 150 | 190 | 170 | 180 | 180 | 190 | 220 | 230 | 280 | 270 | 1200 | 2.43 | 100.88 | 45.15 | 241.02
SPCBXB001946PBF | 212 | 195 | 1.6 | 6 | 70 | 35 | 0 | Koki S3X58-M406-3 | 130 | 150 | 190 | 170 | 170 | 170 | 200 | 240 | 290 | 280 | 900 | 2.21 | 111.05 | 47.22 | 243.62
SPCBXB001971PBF | 212 | 195 | 1.6 | 6 | 70 | 35 | 0 | Koki S3X58-M406-3 | 190 | 170 | 180 | 180 | 180 | 180 | 190 | 240 | 280 | 260 | 900 | 2.47 | 114.36 | 36.89 | 238.54
SPCBXB003507PBF | 161 | 194 | 1.6 | 10 | 35 | 35 | 1 | Koki S3X58-M406-3 | 160 | 190 | 170 | 170 | 170 | 180 | 200 | 240 | 280 | 260 | 1000 | 2.46 | 96.4 | 34.7 | 236.59
SPCBXB003603PBF | 120 | 140 | 1.6 | 4 | 35 | 35 | 1 | Koki S3X58-M406-3 | 150 | 190 | 170 | 180 | 180 | 190 | 220 | 230 | 280 | 270 | 1200 | 2.35 | 105.22 | 40.14 | 235.73
SPCBXB003605PBF | 129 | 144 | 1.6 | 4 | 35 | 35 | 1 | Koki S3X58-M406-3 | 130 | 120 | 150 | 170 | 170 | 190 | 200 | 250 | 270 | 260 | 1200 | 2.73 | 95.34 | 44.58 | 244.51
SPCBXB003754PBF | 161 | 194 | 1.6 | 10 | 35 | 35 | 1 | Koki S3X58-M406-3 | 150 | 210 | 200 | 180 | 170 | 180 | 190 | 240 | 290 | 280 | 1100 | 2.19 | 99.6 | 50.48 | 240.27
SPCBXB003773PBF | 188 | 102.5 | 1.6 | 2 | 35 | 0 | 0 | Koki S3X58-M406-3 | 100 | 140 | 200 | 200 | 170 | 180 | 180 | 240 | 290 | 270 | 1000 | 2.12 | 81.88 | 40.28 | 244.53
SPCBXB006307PBF | 205 | 150 | 1.5 | 8 | 35 | 35 | 0 | Koki S3X58-M406-3 | 110 | 170 | 210 | 190 | 190 | 180 | 190 | 220 | 275 | 265 | 800 | 2.15 | 105.89 | 42.35 | 241.4
SPCBXB003853PBF | 182.5 | 260.5 | 1.65 | 2 | 35 | 0 | 1 | Koki S3X58-M406-3 | 140 | 190 | 180 | 200 | 180 | 180 | 200 | 220 | 290 | 290 | 1100 | 1.93 | 82.66 | 43.66 | 239.06
SPCBXB003854PBF | 199 | 238 | 1.65 | 2 | 35 | 0 | 1 | Koki S3X58-M406-3 | 140 | 190 | 180 | 200 | 180 | 180 | 200 | 220 | 290 | 290 | 1100 | 2 | 83.61 | 46.31 | 242.93
SPCBXB003855PBF | 191.38 | 237 | 1.65 | 4 | 35 | 70 | 1 | Koki S3X58-M406-3 | 150 | 190 | 170 | 180 | 180 | 190 | 220 | 230 | 280 | 270 | 1200 | 2.29 | 101.05 | 45.18 | 238.97
SPCBXB003862PBF | 281.36 | 115.07 | 1.55 | 2 | 35 | 0 | 0 | Koki S3X58-M406-3 | 160 | 180 | 160 | 170 | 180 | 180 | 200 | 230 | 280 | 270 | 1000 | 2.25 | 87.74 | 38.05 | 242.72
SPCBXB003929PBF | 183.4 | 130.4 | 1.6 | 4 | 35 | 35 | 1 | Koki S3X58-M406-3 | 160 | 190 | 170 | 170 | 170 | 180 | 200 | 240 | 280 | 260 | 1000 | 2.67 | 67.04 | 41.16 | 242.69
SPCBXB003930PBF | 183.4 | 130.4 | 1.6 | 4 | 35 | 35 | 1 | Koki S3X58-M406-3 | 160 | 190 | 180 | 180 | 180 | 190 | 210 | 230 | 280 | 260 | 900 | 1.78 | 114.69 | 42.39 | 241.4
SPCBXB003941PBF | 139.06 | 111.28 | 1.5 | 2 | 35 | 0 | 0 | Koki S3X58-M406-3 | 100 | 150 | 170 | 170 | 190 | 190 | 210 | 250 | 270 | 260 | 1100 | 2.34 | 73.87 | 45.7 | 242.9
SPCBXB003980PBF | 350 | 213 | 1.6 | 8 | 35 | 35 | 0 | Koki S3X58-M406-3 | 100 | 170 | 220 | 180 | 170 | 170 | 200 | 250 | 274 | 260 | 950 | 1.88 | 97.89 | 44.69 | 238.78
SPCBXB003982PBF | 219 | 172 | 1.6 | 4 | 35 | 35 | 0 | Koki S3X58-M406-3 | 160 | 190 | 180 | 180 | 180 | 180 | 190 | 230 | 280 | 270 | 1000 | 2.38 | 105.33 | 38.87 | 241.62
SPCBXB004049PBF | 226 | 110 | 1.6 | 6 | 35 | 35 | 0 | Koki S3X58-M406-3 | 124 | 181 | 176 | 179 | 195 | 210 | 223 | 238 | 276 | 267 | 1080 | 2.17 | 106.44 | 45.39 | 239.56
SPCBXB004069PBF | 238 | 173 | 1.6 | 6 | 35 | 35 | 1 | Koki S3X58-M406-3 | 150 | 190 | 170 | 180 | 180 | 190 | 220 | 230 | 280 | 270 | 1200 | 2.42 | 102.27 | 43.28 | 240.06
SPCBXB004110PBF | 242 | 150 | 0.92 | 8 | 30 | 35 | 1 | Koki S3X58-M406-3 | 160 | 180 | 160 | 170 | 170 | 200 | 200 | 230 | 270 | 260 | 1000 | 2.98 | 93.61 | 48.39 | 244.34
SPCBXB004112PBF | 220 | 230 | 1.6 | 4 | 50 | 70 | 0 | Koki S3X58-M406-3 | 160 | 180 | 170 | 170 | 170 | 180 | 200 | 240 | 270 | 260 | 900 | 2.33 | 102.32 | 48.09 | 236.73
SPCBXB004115PBF | 360 | 204 | 1.6 | 8 | 35 | 35 | 0 | Koki S3X58-M406-3 | 160 | 200 | 180 | 180 | 180 | 190 | 210 | 240 | 280 | 270 | 800 | 2.24 | 72.47 | 41.39 | 242.01
SPCBXB004116-L1 | 334.012 | 209.206 | 1.6 | 4 | 35 | 35 | 0 | Koki S3X58-M406-3 | 150 | 180 | 170 | 170 | 170 | 180 | 190 | 210 | 270 | 260 | 1000 | 2.28 | 84.81 | 42.91 | 239.78
SPCBXB004131PBF | 120.3 | 120 | 1.6 | 4 | 35 | 35 | 1 | Koki S3X58-M406-3 | 160 | 180 | 170 | 170 | 170 | 170 | 200 | 240 | 270 | 260 | 1000 | 2.58 | 101.5 | 47.19 | 237.31
SPCBXB004136PBF | 208 | 100 | 1.65 | 2 | 35 | 0 | 1 | Koki S3X58-M406-3 | 160 | 190 | 170 | 170 | 170 | 180 | 200 | 240 | 260 | 250 | 1000 | 2.45 | 86.5 | 49.53 | 237.69
SPCBXB004144PBF | 170.96 | 205.64 | 1.65 | 2 | 35 | 0 | 1 | Koki S3X58-M406-3 | 160 | 190 | 170 | 170 | 170 | 180 | 200 | 240 | 280 | 260 | 1000 | 2.4 | 81.17 | 49.01 | 239.77
SPCBXB004196PBF | 156 | 134.3 | 1.6 | 2 | 35 | 0 | 1 | Koki S3X58-M406-3 | 100 | 150 | 170 | 170 | 190 | 190 | 210 | 250 | 270 | 260 | 1100 | 1.59 | 72.6 | 45.64 | 233.69
SPCBXB004209PBF | 237.6 | 101.8 | 1.65 | 2 | 35 | 0 | 1 | Koki S3X58-M406-3 | 160 | 180 | 160 | 170 | 180 | 180 | 200 | 230 | 280 | 270 | 1000 | 2.25 | 87.74 | 38.05 | 242.72
SPCBXB004230PBF | 267.995 | 379.984 | 1.6 | 4 | 35 | 35 | 0 | Koki S3X58-M406-3 | 120 | 140 | 190 | 190 | 190 | 180 | 200 | 250 | 270 | 260 | 1400 | 2.34 | 88.12 | 39.19 | 237.75
SPCBXB004238PBF | 161 | 116 | 1.65 | 4 | 35 | 35 | 1 | Koki S3X58-M406-3 | 120 | 190 | 185 | 200 | 170 | 175 | 190 | 220 | 290 | 280 | 1150 | 2.3 | 86.72 | 39.35 | 237.8
SPCBXB004323PBF | 185.5 | 108.6 | 0.8 | 2 | 35 | 0 | 0 | Koki S3X58-M406-3 | 100 | 150 | 170 | 170 | 190 | 190 | 210 | 250 | 270 | 260 | 1100 | 2.09 | 107.2 | 41.97 | 245.75
SPCBXB004342PBF | 121.6 | 147 | 1.6 | 4 | 35 | 35 | 1 | Koki S3X58-M406-3 | 100 | 170 | 220 | 180 | 170 | 170 | 200 | 250 | 275 | 265 | 950 | 2.41 | 87.66 | 43.66 | 241.82
SPCBXB004343PBF | 96.2 | 134 | 1.6 | 2 | 35 | 0 | 1 | Koki S3X58-M406-3 | 100 | 170 | 220 | 180 | 170 | 170 | 200 | 250 | 275 | 265 | 950 | 2.37 | 88.75 | 43.08 | 241.63
SPCBXB004344PBF | 121 | 147 | 1.6 | 4 | 35 | 35 | 1 | Koki S3X58-M406-3 | 100 | 170 | 220 | 180 | 170 | 170 | 200 | 250 | 280 | 270 | 900 | 2.25 | 89.87 | 45.31 | 244.73
SPCBXB004347PBF | 96.2 | 147 | 1.6 | 2 | 35 | 0 | 1 | Koki S3X58-M406-3 | 100 | 150 | 170 | 170 | 190 | 190 | 210 | 250 | 270 | 260 | 1100 | 2.36 | 105.23 | 40.13 | 235.73
SPCBXB004349PBF | 121 | 147 | 1.6 | 4 | 35 | 35 | 1 | Koki S3X58-M406-3 | 100 | 150 | 170 | 170 | 190 | 190 | 210 | 250 | 270 | 260 | 1100 | 2.17 | 79.17 | 43.59 | 234.2
SPCBXB004359PBF | 346.184 | 211.591 | 1.6 | 4 | 35 | 35 | 0 | Koki S3X58-M406-3 | 140 | 180 | 170 | 170 | 170 | 180 | 190 | 230 | 280 | 260 | 1000 | 2.24 | 89.66 | 49.76 | 246.14
SPCBXB004376PBF | 131.76 | 172.4 | 1.6 | 2 | 35 | 0 | 1 | Koki S3X58-M406-3 | 100 | 150 | 170 | 170 | 190 | 190 | 210 | 250 | 270 | 260 | 1100 | 1.33 | 73.02 | 50.62 | 233.31
SPCBXB004396PBF | 286.435 | 253 | 1.6 | 4 | 35 | 35 | 0 | Koki S3X58-M406-3 | 100 | 140 | 170 | 180 | 180 | 190 | 190 | 230 | 280 | 260 | 1000 | 2.37 | 93.09 | 45.52 | 244.93
SPCBXB004428PBF | 153 | 129.6 | 1.6 | 4 | 35 | 35 | 1 | Koki S3X58-M406-3 | 100 | 150 | 170 | 170 | 190 | 190 | 210 | 250 | 270 | 260 | 1100 | 1.45 | 92.89 | 50.47 | 233.56
SPCBXB003940PBF | 238.12 | 106.2 | 1.6 | 2 | 35 | 0 | 1 | Koki S3X58-M406-3 | 160 | 180 | 160 | 170 | 180 | 180 | 200 | 230 | 280 | 270 | 1000 | 2.25 | 87.74 | 38.05 | 242.72
SPCBXB003941PBF | 139.06 | 111.28 | 1.6 | 2 | 35 | 0 | 0 | Koki S3X58-M406-3 | 160 | 180 | 160 | 170 | 180 | 180 | 200 | 230 | 280 | 270 | 1000 | 2.25 | 87.74 | 38.05 | 242.72
SPCBXB004228PBF | 229.9 | 180.2 | 1.6 | 2 | 35 | 0 | 1 | Koki S3X58-M406-3 | 160 | 180 | 170 | 170 | 170 | 190 | 200 | 230 | 290 | 270 | 1000 | 2.25 | 87.74 | 38.05 | 242.72
SPCBXB004376PBF | 131.76 | 172.4 | 1.6 | 2 | 35 | 0 | 1 | Koki S3X58-M406-3 | 100 | 170 | 220 | 180 | 170 | 170 | 200 | 250 | 275 | 265 | 950 | 2.27 | 87.74 | 42.74 | 240.95
SPCBXB004432PBF | 156 | 134.3 | 1.6 | 2 | 35 | 0 | 1 | Koki S3X58-M406-3 | 160 | 180 | 180 | 200 | 200 | 220 | 230 | 240 | 260 | 250 | 1200 | 2.37 | 104.77 | 40.3 | 236.69
SPCBXB004440PBF | 190 | 146.4 | 1.65 | 2 | 35 | 0 | 0 | Koki S3X58-M406-3 | 150 | 200 | 180 | 200 | 180 | 180 | 200 | 220 | 290 | 280 | 1200 | 2.2 | 71.91 | 35.11 | 233.95
SPCBXB004532PBF | 205 | 140 | 1.6 | 6 | 35 | 35 | 1 | Koki S3X58-M406-3 | 150 | 190 | 170 | 180 | 180 | 190 | 220 | 230 | 280 | 270 | 1200 | 2.45 | 102.61 | 43.43 | 240.1
SPCBXB004600PBF | 380 | 220 | 1.65 | 6 | 35 | 35 | 1 | Koki S3X58-M406-3 | 140 | 160 | 180 | 180 | 190 | 190 | 200 | 220 | 270 | 260 | 1300 | 2.55 | 94.34 | 38.04 | 239.06
SPCBXB004650PBF | 300 | 155 | 1.7 | 6 | 35 | 35 | 0 | Koki S3X58-M406-3 | 160 | 180 | 160 | 170 | 170 | 200 | 200 | 230 | 270 | 260 | 950 | 2.98 | 93.61 | 48.39 | 244.34
SPCBXB004678PBF | 128.76 | 184 | 1.65 | 2 | 35 | 0 | 0 | Koki S3X58-M406-3 | 150 | 190 | 170 | 180 | 180 | 190 | 220 | 230 | 280 | 270 | 1200 | 2.38 | 102.82 | 36.9 | 235.99
SPCBXB004700PBF | 348 | 210 | 1.6 | 4 | 35 | 35 | 0 | Koki S3X58-M406-3 | 160 | 190 | 170 | 170 | 170 | 180 | 200 | 240 | 280 | 260 | 1000 | 2.58 | 84.15 | 46.17 | 235.21
SPCBXB004701PBF | 380 | 270 | 1.6 | 4 | 35 | 35 | 0 | Koki S3X58-M406-3 | 150 | 190 | 170 | 180 | 180 | 190 | 220 | 230 | 280 | 270 | 1200 | 2.37 | 104.91 | 36.77 | 235.75
SPCBXB004432PBF | 156 | 134.3 | 1.6 | 2 | 35 | 0 | 1 | Koki S3X58-M406-3 | 100 | 170 | 220 | 180 | 170 | 170 | 200 | 250 | 275 | 265 | 950 | 2.27 | 87.74 | 42.74 | 240.95
SPCBXB004531PBF | 143 | 188 | 1.6 | 4 | 35 | 35 | 1 | Koki S3X58-M406-3 | 150 | 210 | 200 | 180 | 170 | 180 | 190 | 240 | 290 | 280 | 1000 | 2.39 | 102.93 | 52.58 | 243.68
SPCBXB004545PBF | 147 | 121.6 | 1.6 | 8 | 35 | 35 | 0 | Koki S3X58-M406-3 | 100 | 170 | 220 | 180 | 170 | 170 | 200 | 250 | 275 | 265 | 950 | 2.41 | 87.66 | 43.66 | 241.82
SPCBXB004681PBF | 162 | 138 | 1.6 | 4 | 35 | 35 | 0 | Koki S3X58-M406-3 | 100 | 170 | 220 | 180 | 170 | 170 | 200 | 250 | 280 | 270 | 900 | 2.23 | 100.97 | 47.16 | 245.98
SPCBXB004702PBF | 380 | 270 | 2 | 4 | 35 | 35 | 0 | Koki S3X58-M406-3 | 150 | 190 | 170 | 180 | 180 | 190 | 220 | 230 | 280 | 270 | 1200 | 2.37 | 104.77 | 40.3 | 236.69
SPCBXB004929PBF | 120.3 | 119.8 | 1.6 | 4 | 35 | 35 | 1 | Koki S3X58-M406-3 | 140 | 160 | 180 | 180 | 190 | 190 | 200 | 220 | 270 | 260 | 1300 | 2.58 | 89.34 | 39.98 | 240.98
SPCBXB004938PBF | 120 | 140 | 1.6 | 2 | 35 | 0 | 0 | Koki S3X58-M406-3 | 100 | 170 | 220 | 180 | 170 | 170 | 200 | 250 | 275 | 260 | 950 | 2.14 | 91.13 | 41.95 | 245.59
SPCBXB004953PBF | 184.125 | 219.405 | 1.65 | 4 | 70 | 70 | 1 | Koki S3X58-M406-3 | 150 | 190 | 170 | 180 | 180 | 190 | 220 | 230 | 280 | 270 | 1200 | 2.45 | 101.1 | 45.09 | 241.27
SPCBXB004973PBF | 180.2 | 215.4 | 1.65 | 4 | 35 | 70 | 1 | Koki S3X58-M406-3 | 160 | 200 | 180 | 180 | 170 | 180 | 190 | 230 | 280 | 290 | 1100 | 2.1 | 78.38 | 37.89 | 237.95
SPCBXB004977PBF | 96.2 | 147 | 1.6 | 2 | 35 | 0 | 1 | Koki S3X58-M406-3 | 100 | 150 | 170 | 170 | 190 | 190 | 210 | 250 | 270 | 260 | 1100 | 1.32 | 96.03 | 47.11 | 231.58
SPCBXB004982PBF | 154 | 134 | 1.6 | 6 | 35 | 35 | 0 | Koki S3X58-M406-3 | 124 | 181 | 176 | 179 | 195 | 210 | 223 | 238 | 276 | 267 | 1080 | 2.17 | 106.44 | 45.39 | 239.56
SPCBXB004993PBF | 274 | 182 | 1.6 | 4 | 35 | 35 | 0 | Koki S3X58-M406-3 | 140 | 180 | 170 | 170 | 170 | 180 | 190 | 230 | 280 | 260 | 1000 | 2.01 | 94.9 | 47.58 | 239.8
SPCBXB004994PBF | 281.36 | 115.07 | 1.65 | 2 | 35 | 0 | 1 | Koki S3X58-M406-3 | 160 | 180 | 160 | 170 | 180 | 180 | 200 | 230 | 280 | 270 | 1000 | 2.25 | 87.74 | 38.05 | 242.72
SPCBXB005004PBF | 287 | 110 | 0.8 | 2 | 35 | 0 | 0 | Koki S3X58-M406-3 | 100 | 170 | 220 | 180 | 170 | 170 | 200 | 250 | 280 | 270 | 900 | 2.34 | 94.11 | 46.3 | 245.12
SPCBXB005034PBF | 199 | 238 | 1.65 | 2 | 35 | 0 | 1 | Koki S3X58-M406-3 | 160 | 180 | 160 | 170 | 180 | 180 | 200 | 230 | 280 | 270 | 1000 | 2.8 | 78.84 | 42.34 | 248.84
SPCBXB005149PBF | 157 | 149.8 | 1.6 | 2 | 35 | 0 | 0 | Koki S3X58-M406-3 | 140 | 160 | 170 | 170 | 170 | 190 | 220 | 250 | 300 | 270 | 1200 | 2.17 | 94.88 | 44.89 | 241.18
SPCBXB005158PBF | 156.002 | 141 | 1.6 | 10 | 35 | 35 | 1 | Koki S3X58-M406-3 | 160 | 180 | 160 | 160 | 160 | 180 | 200 | 240 | 270 | 260 | 900 | 2.15 | 100.5 | 50.95 | 239.68
SPCBXB005230PBF | 147 | 121.6 | 1.6 | 2 | 35 | 0 | 1 | Koki S3X58-M406-3 | 160 | 190 | 180 | 180 | 180 | 210 | 230 | 250 | 280 | 260 | 1000 | 1.42 | 92.56 | 49.31 | 232.84
SPCBXB005235PBF | 219.41 | 184.13 | 1.65 | 4 | 70 | 70 | 1 | Koki S3X58-M406-3 | 150 | 190 | 170 | 180 | 180 | 190 | 220 | 230 | 280 | 270 | 1200 | 2.46 | 84.31 | 41.39 | 238.81
SPCBXB005269PBF | 190 | 120 | 1.6 | 6 | 70 | 70 | 0 | Koki S3X58-M406-3 | 124 | 181 | 176 | 179 | 195 | 210 | 223 | 238 | 276 | 267 | 1080 | 2.21 | 101.31 | 46.77 | 240.39
SPCBXB005309PBF | 150 | 116.42 | 1.53 | 6 | 35 | 35 | 0 | Koki S3X58-M406-3 | 160 | 180 | 160 | 180 | 180 | 190 | 210 | 240 | 270 | 260 | 1000 | 2.41 | 83.98 | 37.5 | 239.93
SPCBXB005398PBF | 196 | 244 | 1.65 | 4 | 35 | 70 | 1 | Koki S3X58-M406-3 | 110 | 160 | 180 | 180 | 180 | 180 | 210 | 230 | 270 | 245 | 900 | 2.68 | 82.47 | 46.88 | 246.97
SPCBXB005463PBF | 234 | 160 | 1.62 | 8 | 35 | 140 | 0 | Koki S3X58-M406-3 | 140 | 190 | 190 | 180 | 190 | 180 | 200 | 250 | 280 | 260 | 1000 | 2.79 | 87.16 | 45.6 | 248.68
SPCBXB005495PBF | 220.2 | 117.8 | 1.65 | 2 | 35 | 0 | 1 | Koki S3X58-M406-3 | 160 | 190 | 170 | 170 | 170 | 180 | 200 | 240 | 280 | 260 | 1000 | 2.3 | 84.61 | 45.23 | 235.37
SPCBXB005547PBF | 123 | 174.2 | 1.2 | 2 | 35 | 0 | 0 | Koki S3X58-M406-3 | 160 | 190 | 170 | 170 | 170 | 180 | 200 | 240 | 280 | 260 | 1000 | 2.48 | 87.66 | 49.61 | 238.72
SPCBXB005570PBF | 180 | 120 | 1.7 | 6 | 47.9 | 55.7 | 0 | Koki S3X58-M406-3 | 130 | 150 | 160 | 190 | 170 | 180 | 200 | 220 | 270 | 280 | 1100 | 2.17 | 69.16 | 35.84 | 239.62
SPCBXB005658PBF | 184.122 | 219.402 | 1.65 | 4 | 35 | 70 | 0 | Koki S3X58-M406-3 | 150 | 190 | 170 | 180 | 180 | 190 | 220 | 230 | 280 | 270 | 1200 | 2.46 | 100.63 | 43.75 | 241.09
SPCBXB005676PBF | 181.8 | 150 | 1.6 | 4 | 35 | 35 | 0 | Koki S3X58-M406-3 | 130 | 150 | 170 | 180 | 160 | 190 | 210 | 250 | 270 | 260 | 1200 | 2.65 | 95.64 | 42.01 | 242.31
SPCBXB005684PBF | 189 | 166.42 | 1.65 | 2 | 35 | 0 | 1 | Koki S3X58-M406-3 | 150 | 180 | 170 | 175 | 175 | 180 | 190 | 220 | 290 | 280 | 1100 | 2.5 | 71.78 | 47.22 | 243.65
SPCBXB005820PBF | 328.4 | 240.2 | 1.6 | 4 | 50 | 70 | 0 | Koki S3X58-M406-3 | 110 | 140 | 190 | 200 | 160 | 190 | 180 | 240 | 280 | 265 | 950 | 2.15 | 86.91 | 47.07 | 249.7
SPCBXB005825PBF | 211 | 144 | 1.6 | 4 | 35 | 105 | 0 | Koki S3X58-M406-3 | 160 | 190 | 170 | 170 | 170 | 180 | 200 | 240 | 280 | 260 | 1000 | 2.22 | 82.65 | 42.27 | 232.34
SPCBXB005845PBF | 219 | 117.8 | 1.55 | 2 | 35 | 0 | 0 | Koki S3X58-M406-3 | 150 | 190 | 170 | 180 | 180 | 190 | 220 | 250 | 280 | 270 | 1000 | 2.48 | 90.3 | 45.51 | 243.56
SPCBXB005872PBF | 130 | 200 | 1 | 6 | 35 | 35 | 0 | Koki S3X58-M406-3 | 160 | 200 | 180 | 190 | 180 | 180 | 210 | 230 | 290 | 280 | 1130 | 2.17 | 75.06 | 44.34 | 240.37
SPCBXB005890PBF | 244.6 | 159 | 1.55 | 4 | 33 | 27 | 0 | Koki S3X58-M406-3 | 110 | 190 | 200 | 180 | 170 | 190 | 190 | 240 | 260 | 250 | 990 | 1.73 | 72.69 | 52.33 | 234.39
SPCBXB005897PBF | 211 | 144 | 1.6 | 4 | 35 | 105 | 0 | Koki S3X58-M406-3 | 110 | 150 | 190 | 170 | 170 | 160 | 200 | 240 | 280 | 265 | 950 | 2.17 | 85.78 | 46.13 | 249.87
SPCBXB005898PBF | 211 | 144 | 1.6 | 4 | 35 | 105 | 0 | Koki S3X58-M406-3 | 110 | 170 | 190 | 190 | 190 | 180 | 200 | 220 | 275 | 265 | 950 | 2.28 | 89.19 | 42.97 | 245.14
SPCBXB005899PBF | 211 | 144 | 1.6 | 4 | 35 | 105 | 0 | Koki S3X58-M406-3 | 140 | 190 | 180 | 180 | 180 | 200 | 220 | 250 | 270 | 260 | 1000 | 2.77 | 72.42 | 57.17 | 249.31
SPCBXB005933PBF | 205 | 150 | 1.6 | 8 | 35 | 35 | 0 | Koki S3X58-M406-3 | 110 | 170 | 210 | 190 | 190 | 180 | 190 | 220 | 275 | 265 | 950 | 2.38 | 97.5 | 42.99 | 244.78
SPCBXB005942PBF | 180 | 120 | 1.75 | 8 | 50 | 35 | 0 | Koki S3X58-M406-3 | 160 | 190 | 180 | 180 | 170 | 180 | 200 | 220 | 290 | 280 | 1100 | 2.21 | 80.53 | 39.12 | 236.45
SPCBXB005943PBF | 190 | 120 | 1.75 | 8 | 50 | 35 | 0 | Koki S3X58-M406-3 | 160 | 190 | 170 | 170 | 170 | 180 | 200 | 240 | 280 | 260 | 1000 | 2.33 | 84.25 | 44.69 | 235.31
SPCBXB005972PBF | 300 | 174 | 1.6 | 2 | 35 | 0 | 0 | Koki S3X58-M406-3 | 140 | 180 | 170 | 170 | 170 | 180 | 190 | 230 | 280 | 260 | 1000 | 1.94 | 95.4 | 39.66 | 232.64
SPCBXB005996PBF | 155 | 142.5 | 1.6 | 2 | 35 | 0 | 0 | Koki S3X58-M406-3 | 160 | 190 | 170 | 170 | 170 | 180 | 200 | 240 | 280 | 260 | 1000 | 2.49 | 87.66 | 49.61 | 238.72
SPCBXB006085PBF | 209.6 | 168 | 1.6 | 4 | 35 | 35 | 0 | Koki S3X58-M406-3 | 140 | 180 | 170 | 170 | 170 | 180 | 190 | 230 | 280 | 260 | 1000 | 2.25 | 102.69 | 53.98 | 244.51
SPCBXB006093PBF | 150 | 116.42 | 1.53 | 6 | 35 | 35 | 0 | Koki S3X58-M406-3 | 110 | 170 | 210 | 190 | 190 | 180 | 190 | 220 | 275 | 265 | 950 | 2.38 | 98.55 | 42.73 | 244.87
SPCBXB006113PBF | 254.2 | 198 | 1.6 | 4 | 35 | 35 | 0 | Koki S3X58-M406-3 | 100 | 140 | 170 | 180 | 180 | 190 | 190 | 230 | 280 | 260 | 1000 | 1.46 | 74.51 | 56.65 | 234.08
SPCBXB006114PBF | 254.2 | 198 | 1.6 | 4 | 35 | 35 | 0 | Koki S3X58-M406-3 | 100 | 140 | 170 | 180 | 180 | 190 | 190 | 230 | 280 | 260 | 1000 | 2.29 | 83.41 | 41.71 | 244.43
SPCBXB006115PBF | 254.2 | 198 | 1.6 | 4 | 35 | 35 | 0 | Koki S3X58-M406-3 | 160 | 190 | 170 | 170 | 170 | 180 | 200 | 240 | 280 | 260 | 1000 | 1.54 | 74.07 | 51.1 | 234.56
SPCBXB006116PBF | 254.2 | 198 | 1.6 | 4 | 35 | 35 | 0 | Koki S3X58-M406-3 | 140 | 180 | 170 | 170 | 170 | 180 | 190 | 210 | 270 | 260 | 1000 | 2.08 | 56.35 | 67.73 | 215.45
SPCBXB006120PBF | 261.498 | 192.998 | 1.6 | 4 | 35 | 35 | 0 | Koki S3X58-M406-3 | 140 | 180 | 170 | 170 | 170 | 180 | 190 | 230 | 280 | 260 | 1000 | 2.22 | 81.1 | 42.98 | 246.69
SPCBXB004915PBF | 101.5 | 95 | 1.6 | 2 | 35 | 0 | 0 | Koki S3X58-M406-3 | 100 | 170 | 220 | 180 | 170 | 170 | 200 | 250 | 275 | 265 | 950 | 2.37 | 88.75 | 43.08 | 241.63
SPCBXB004967PBF | 196.882 | 107.619 | 1.65 | 4 | 35 | 70 | 0 | Koki S3X58-M406-3 | 100 | 140 | 200 | 200 | 170 | 180 | 180 | 240 | 290 | 270 | 1000 | 2.07 | 82.42 | 41.74 | 245.19
SPCBXB005004PBF | 287 | 110 | 0.8 | 2 | 35 | 0 | 0 | Koki S3X58-M406-3 | 100 | 170 | 220 | 180 | 170 | 170 | 200 | 250 | 280 | 270 | 900 | 2.25 | 89.87 | 45.31 | 244.73
SPCBXB005021PBF | 210 | 230 | 1.6 | 2 | 35 | 0 | 0 | Koki S3X58-M406-3 | 100 | 170 | 220 | 180 | 170 | 170 | 200 | 250 | 280 | 270 | 900 | 2.14 | 98.07 | 46.42 | 246.86
SPCBXB005472PBF | 187.5 | 108 | 1 | 2 | 35 | 0 | 0 | Koki S3X58-M406-3 | 100 | 170 | 220 | 180 | 170 | 170 | 200 | 250 | 275 | 265 | 950 | 2.35 | 88.87 | 45.03 | 242.39
SPCBXB005578PBF | 182 | 141 | 1.6 | 4 | 35 | 35 | 0 | Koki S3X58-M406-3 | 150 | 210 | 200 | 180 | 170 | 180 | 190 | 240 | 290 | 280 | 1000 | 2.19 | 99.6 | 50.48 | 240.27
SPCBXB005588PBF | 206 | 108 | 0.51 | 2 | 105 | 0 | 0 | Koki S3X58-M406-3 | 150 | 190 | 210 | 160 | 160 | 160 | 235 | 250 | 270 | 260 | 930 | 2.6 | 92.63 | 56.96 | 244.52
SPCBXB005996PBF | 155 | 142.5 | 1.6 | 2 | 35 | 0 | 0 | Koki S3X58-M406-3 | 150 | 190 | 170 | 180 | 180 | 190 | 220 | 230 | 280 | 270 | 1200 | 2.45 | 101.1 | 45.09 | 241.27
SPCBXB006121PBF | 248.5 | 201 | 1.6 | 2 | 35 | 0 | 0 | Koki S3X58-M406-3 | 100 | 170 | 220 | 180 | 170 | 170 | 200 | 250 | 275 | 265 | 950 | 2.27 | 87.75 | 42.74 | 240.95
SPCBXB006123PBF | 248.5 | 201 | 1.6 | 2 | 35 | 0 | 0 | Koki S3X58-M406-3 | 160 | 190 | 170 | 170 | 170 | 180 | 200 | 240 | 280 | 260 | 1000 | 1.72 | 72.97 | 52.91 | 234.51
SPCBXB006124PBF | 285.001 | 212 | 1.6 | 6 | 35 | 35 | 0 | Koki S3X58-M406-3 | 160 | 200 | 180 | 180 | 180 | 190 | 210 | 240 | 280 | 270 | 800 | 2.24 | 72.47 | 41.39 | 242.01
SPCBXB006218PBF | 254.216 | 213.669 | 1.6 | 2 | 35 | 0 | 1 | Koki S3X58-M406-3 | 130 | 170 | 180 | 180 | 180 | 190 | 220 | 230 | 250 | 270 | 1150 | 2.45 | 102.6 | 43.43 | 240.1
SPCBXB006253PBF | 161 | 194 | 1.6 | 10 | 35 | 35 | 1 | Koki S3X58-M406-3 | 160 | 190 | 170 | 170 | 170 | 180 | 200 | 250 | 280 | 260 | 900 | 2.08 | 94.95 | 33.9 | 235.95
SPCBXB006333PBF | 211 | 144 | 1.6 | 4 | 35 | 105 | 0 | Koki S3X58-M406-3 | 110 | 160 | 180 | 190 | 180 | 180 | 180 | 240 | 280 | 270 | 1050 | 2.36 | 75.58 | 38.21 | 244.1
SPCBXB006334PBF | 211 | 144 | 1.6 | 4 | 35 | 105 | 0 | Koki S3X58-M406-3 | 150 | 210 | 200 | 180 | 170 | 180 | 190 | 240 | 290 | 280 | 1000 | 2.39 | 102.93 | 52.58 | 243.68
SPCBXB006384PBF | 211 | 144 | 1.6 | 4 | 35 | 105 | 0 | Koki S3X58-M406-3 | 110 | 170 | 210 | 190 | 190 | 180 | 190 | 220 | 275 | 265 | 950 | 2.38 | 98.56 | 42.73 | 244.87
SPCBXB006413PB | 214 | 254.5 | 1.6 | 4 | 35 | 35 | 0 | QUALITEK 6701 NC SnPb | 150 | 170 | 160 | 160 | 170 | 170 | 180 | 200 | 230 | 275 | 1000 | 1.75 | 64.92 | 71.29 | 215.49
SPCBXB006459PBF | 246 | 162 | 1.65 | 4 | 35 | 70 | 1 | Koki S3X58-M406-3 | 130 | 180 | 190 | 190 | 180 | 180 | 200 | 210 | 290 | 270 | 1100 | 2.05 | 85.36 | 43.03 | 237.28
SPCBXB006460PBF | 171.8 | 216.8 | 1.6 | 2 | 35 | 0 | 0 | Koki S3X58-M406-3 | 140 | 180 | 170 | 170 | 170 | 180 | 190 | 230 | 280 | 260 | 1000 | 2.28 | 84.82 | 42.92 | 239.78
SPCBXB006595PBF | 202.252 | 184.789 | 1.65 | 2 | 35 | 0 | 1 | Koki S3X58-M406-3 | 150 | 180 | 160 | 160 | 160 | 180 | 200 | 240 | 280 | 260 | 1000 | 2.46 | 102.66 | 43.43 | 240.1
SPCBXB006608PBF | 203 | 230 | 1.6 | 4 | 35 | 35 | 1 | Koki S3X58-M406-3 | 100 | 150 | 160 | 160 | 170 | 180 | 200 | 230 | 260 | 240 | 900 | 2.46 | 88.04 | 55.53 | 242
SPCBXB006609PBF | 218 | 138 | 1.6 | 2 | 35 | 0 | 1 | Koki S3X58-M406-3 | 150 | 200 | 200 | 180 | 170 | 180 | 190 | 220 | 270 | 260 | 1000 | 2.04 | 73.22 | 42.35 | 238.4
SPCBXB006630PBF | 334.012 | 209.206 | 1.6 | 4 | 35 | 35 | 0 | Koki S3X58-M406-3 | 140 | 180 | 170 | 170 | 170 | 180 | 190 | 230 | 280 | 260 | 1000 | 2.28 | 84.81 | 42.91 | 239.78
SPCBXB006655PBF | 210.2 | 230 | 1.55 | 4 | 35 | 35 | 0 | Koki S3X58-M406-3 | 140 | 160 | 170 | 170 | 180 | 190 | 210 | 230 | 270 | 260 | 1000 | 1.93 | 94.96 | 33.92 | 235.95
SPCBXB006731PBF | 174.2 | 123 | 1.2 | 2 | 35 | 0 | 0 | Koki S3X58-M406-3 | 160 | 190 | 170 | 170 | 170 | 180 | 200 | 240 | 280 | 260 | 1000 | 2.53 | 86.92 | 49.81 | 238.41
SPCBXB006779PBF | 277 | 234 | 1.5 | 2 | 35 | 0 | 1 | Koki S3X58-M406-3 | 160 | 180 | 180 | 200 | 200 | 230 | 250 | 270 | 280 | 260 | 1000 | 1.98 | 98.6 | 48.04 | 239.87
SPCBXB006780PBF | 277 | 234 | 1.5 | 4 | 35 | 35 | 0 | Koki S3X58-M406-3 | 160 | 180 | 180 | 200 | 200 | 230 | 250 | 270 | 280 | 260 | 1000 | 1.98 | 98.6 | 48.04 | 239.87
SPCBXB006856PBF | 222.6 | 186.6 | 1.65 | 4 | 35 | 70 | 1 | Koki S3X58-M406-3 | 150 | 190 | 170 | 180 | 180 | 190 | 220 | 230 | 280 | 270 | 1200 | 2.36 | 102.31 | 41.53 | 238.3
SPCBXB006863PBF | 210.7 | 143.8 | 1.6 | 6 | 43 | 105 | 0 | Koki S3X58-M406-3 | 160 | 210 | 160 | 160 | 170 | 180 | 200 | 240 | 280 | 280 | 900 | 1.92 | 99.92 | 40.52 | 243
SPCBXB006940PBF | 175.5 | 116 | 1.6 | 2 | 105 | 0 | 0 | Koki S3X58-M406-3 | 130 | 190 | 210 | 160 | 160 | 160 | 235 | 250 | 265 | 255 | 1000 | 2.58 | 92.7 | 56.81 | 244.52
SPCBXB006948PBF | 219.5 | 114.2 | 0.66 | 1 | 35 | 0 | 0 | Koki S3X58-M406-3 | 150 | 180 | 170 | 175 | 175 | 180 | 190 | 220 | 270 | 260 | 1050 | 2.48 | 68.02 | 53.82 | 249.89
SPCBXB006977PBF | 247 | 201 | 1.6 | 6 | 35 | 35 | 0 | Koki S3X58-M406-3 | 160 | 190 | 170 | 170 | 170 | 180 | 200 | 240 | 280 | 260 | 1200 | 2.86 | 87.22 | 45.63 | 248.68
SPCBXB006983PBF | 293 | 152 | 1.6 | 4 | 35 | 35 | 0 | Koki S3X58-M406-3 | 140 | 160 | 170 | 180 | 180 | 190 | 220 | 250 | 280 | 270 | 850 | 2.89 | 79.72 | 41.71 | 245.77
SPCBXB006997PBF | 189 | 166.4 | 1.65 | 2 | 35 | 0 | 1 | Koki S3X58-M406-3 | 150 | 180 | 160 | 160 | 160 | 180 | 200 | 240 | 280 | 260 | 1000 | 2.53 | 85.22 | 38.97 | 239.51
SPCBXB007001PBF | 182.5 | 260.5 | 1.65 | 2 | 35 | 0 | 1 | Koki S3X58-M406-3 | 160 | 180 | 160 | 170 | 180 | 180 | 200 | 230 | 280 | 270 | 1000 | 2.82 | 79.64 | 42.34 | 249.49
SPCBXB007002PBF | 190 | 240 | 1.65 | 4 | 35 | 70 | 1 | Koki S3X58-M406-3 | 130 | 180 | 190 | 190 | 180 | 180 | 200 | 210 | 290 | 270 | 1100 | 2.05 | 85.36 | 43.03 | 237.28
SPCBXB007008PB | 241.3 | 236.05 | 1 | 4 | 35 | 35 | 0 | QUALITEK 6701 NC SnPb | 150 | 170 | 160 | 160 | 170 | 170 | 180 | 200 | 230 | 275 | 1000 | 2.03 | 45.23 | 74.31 | 218.82
SPCBXB007017PBF | 210.7 | 143.8 | 1.64 | 8 | 35 | 105 | 0 | Koki S3X58-M406-3 | 130 | 180 | 180 | 180 | 190 | 190 | 220 | 250 | 270 | 280 | 1000 | 2.52 | 91.14 | 52.91 | 242.91
SPCBXB007021PBF | 237.75 | 186 | 0.8 | 2 | 35 | 0 | 0 | Koki S3X58-M406-3 | 170 | 200 | 190 | 180 | 180 | 180 | 200 | 230 | 280 | 270 | 1000 | 2.38 | 104.06 | 43.36 | 235.2
SPCBXB007022PBF | 264 | 208 | 1.6 | 4 | 35 | 35 | 0 | Koki S3X58-M406-3 | 150 | 190 | 170 | 170 | 170 | 170 | 190 | 200 | 280 | 270 | 1200 | 2.78 | 93.21 | 34.17 | 231.4
SPCBXB007027PBF | 166.968 | 70.5 | 1.6 | 1 | 35 | 0 | 0 | Koki S3X58-M406-3 | 150 | 210 | 200 | 180 | 170 | 180 | 190 | 240 | 290 | 280 | 1000 | 2.39 | 102.93 | 52.58 | 243.68
SPCBXB007028PBF | 250 | 205 | 1.75 | 6 | 35 | 35 | 0 | Koki S3X58-M406-3 | 180 | 220 | 180 | 180 | 180 | 190 | 200 | 230 | 280 | 270 | 1000 | 2.37 | 99.55 | 37.03 | 233.2
SPCBXB007029PBF | 234 | 163.5 | 1.6 | 8 | 35 | 35 | 0 | Koki S3X58-M406-3 | 130 | 190 | 210 | 160 | 160 | 160 | 235 | 250 | 265 | 255 | 930 | 2.84 | 83.4 | 41.71 | 244.43
SPCBXB007030PBF | 234 | 163.5 | 1.6 | 8 | 35 | 35 | 0 | Koki S3X58-M406-3 | 130 | 190 | 210 | 180 | 160 | 160 | 235 | 250 | 265 | 255 | 930 | 1.5 | 98.17 | 51.61 | 236.4
SPCBXB007031PBF | 207.35 | 151 | 1.64 | 8 | 35 | 35 | 0 | Koki S3X58-M406-3 | 190 | 220 | 190 | 190 | 190 | 200 | 220 | 240 | 290 | 260 | 1000 | 1.88 | 110.79 | 56.23 | 237.81
SPCBXB007039PBF | 180 | 120 | 1.75 | 8 | 50 | 35 | 0 | Koki S3X58-M406-3 | 160 | 190 | 180 | 180 | 170 | 180 | 200 | 220 | 290 | 280 | 1100 | 2.34 | 82.1 | 38.25 | 235.95
SPCBXB007043PBF | 220 | 230 | 1.6 | 4 | 35 | 70 | 0 | Koki S3X58-M406-3 | 160 | 180 | 160 | 170 | 170 | 200 | 200 | 230 | 270 | 260 | 900 | 2.98 | 93.64 | 48.39 | 244.34
SPCBXB007056PBF | 147 | 121.6 | 0.4 | 2 | 35 | 0 | 0 | Koki S3X58-M406-3 | 100 | 170 | 220 | 180 | 170 | 170 | 200 | 250 | 275 | 265 | 900 | 2.42 | 87.64 | 43.66 | 241.82
SPCBXB007057PBF | 147 | 121.6 | 1.6 | 4 | 35 | 35 | 1 | Koki S3X58-M406-3 | 100 | 170 | 220 | 180 | 180 | 180 | 200 | 250 | 280 | 270 | 950 | 2.25 | 89.76 | 45.32 | 244.73
SPCBXB007075PBF | 218.72 | 178.84 | 1.55 | 4 | 35 | 35 | 0 | Koki S3X58-M406-3 | 130 | 150 | 160 | 190 | 170 | 180 | 200 | 220 | 270 | 280 | 1100 | 2.9 | 69.6 | 32.06 | 243.56
SPCBXB007096PBF | 219.536 | 246.064 | 2 | 4 | 35 | 35 | 0 | Koki S3X58-M406-3 | 150 | 190 | 200 | 170 | 170 | 170 | 190 | 240 | 290 | 280 | 1000 | 2.24 | 84.09 | 41.87 | 239.59
SPCBXB007104PB | 216.6 | 258 | 1.6 | 4 | 35 | 35 | 0 | QUALITEK 6701 NC SnPb | 150 | 170 | 160 | 160 | 170 | 170 | 180 | 200 | 230 | 275 | 1000 | 2.1 | 53.84 | 77.86 | 219.47
SPCBXB007130PBF | 217.1 | 271.7 | 1.55 | 4 | 35 | 35 | 0 | Koki S3X58-M406-3 | 160 | 200 | 180 | 190 | 180 | 180 | 210 | 230 | 290 | 280 | 1130 | 2.14 | 74.65 | 42.96 | 239.91
SPCBXB007157PBF | 169.9 | 215.8 | 1.55 | 4 | 35 | 35 | 0 | Koki S3X58-M406-3 | 150 | 190 | 200 | 170 | 170 | 170 | 190 | 240 | 290 | 280 | 1000 | 2.26 | 84.81 | 42.9 | 239.78
SPCBXB007222PBF | 206 | 105 | 1.6 | 2 | 70 | 0 | 0 | Koki S3X58-M406-3 | 150 | 180 | 160 | 160 | 160 | 180 | 200 | 240 | 280 | 260 | 1000 | 2.44 | 90.89 | 39.17 | 240.4
SPCBXB007253PBF | 203 | 242 | 1.65 | 2 | 35 | 0 | 1 | Koki S3X58-M406-3 | 160 | 180 | 160 | 170 | 180 | 180 | 200 | 230 | 280 | 270 | 1000 | 2.24 | 87.74 | 38.06 | 242.72
SPCBXB007255PBF | 322.783 | 241.6 | 1.65 | 4 | 35 | 70 | 1 | Koki S3X58-M406-3 | 150 | 190 | 170 | 180 | 180 | 190 | 220 | 230 | 280 | 270 | 1200 | 2.36 | 104.79 | 41.48 | 237.18
SPCBXB007595PBF | 187 | 212 | 1.6 | 2 | 35 | 0 | 0 | Koki S3X58-M406-3 | 150 | 180 | 160 | 160 | 160 | 180 | 200 | 240 | 280 | 260 | 1000 | 2.53 | 85.22 | 38.97 | 239.51
SPCBXB007600PBF | 183.401 | 130.401 | 1.6 | 4 | 35 | 35 | 1 | Koki S3X58-M406-3 | 160 | 190 | 180 | 180 | 180 | 190 | 210 | 230 | 280 | 260 | 900 | 2.23 | 96.45 | 43.22 | 234.99
SPCBXB007645PBF | 230 | 270 | 1.6 | 4 | 35 | 35 | 1 | Koki S3X58-M406-3 | 140 | 190 | 180 | 180 | 180 | 190 | 210 | 230 | 280 | 260 | 900 | 1.91 | 76.11 | 51.04 | 234.12
SPCBXB007671PBF | 144 | 164 | 1.55 | 6 | 35 | 35 | 0 | Koki S3X58-M406-3 | 150 | 180 | 170 | 170 | 170 | 180 | 190 | 240 | 270 | 260 | 1004 | 2.57 | 91.82 | 54.27 | 243.6
SPCBXB007676PBF | 156.5 | 240 | 2 | 4 | 35 | 35 | 0 | Koki S3X58-M406-3 | 140 | 160 | 160 | 190 | 170 | 180 | 210 | 250 | 270 | 280 | 1000 | 2.78 | 109.58 | 34.17 | 231.4
SPCBXB007698PBF | 326.401 | 240 | 1.6 | 4 | 70 | 70 | 0 | Koki S3X58-M406-3 | 110 | 140 | 190 | 200 | 160 | 190 | 180 | 240 | 280 | 265 | 950 | 2.39 | 94.55 | 42.34 | 249.49
SPCBXB007741PBF | 194 | 124 | 1.75 | 8 | 50 | 35 | 0 | Koki S3X58-M406-3 | 130 | 190 | 210 | 180 | 160 | 160 | 235 | 250 | 265 | 255 | 930 | 1.5 | 98.17 | 51.61 | 236.4
SPCBXB007749PBF | 234 | 163.5 | 1.6 | 8 | 35 | 35 | 0 | Koki S3X58-M406-3 | 130 | 190 | 210 | 160 | 160 | 160 | 235 | 250 | 265 | 255 | 930 | 1.62 | 74.12 | 54.33 | 233.47
SPCBXB007774PBF | 140.6 | 135.2 | 1 | 2 | 35 | 0 | 0 | Koki S3X58-M406-3 | 100 | 170 | 220 | 180 | 170 | 170 | 200 | 250 | 274 | 260 | 950 | 1.88 | 97.89 | 44.69 | 238.78
SPCBXB007786PBF | 129 | 93 | 1.6 | 2 | 35 | 0 | 1 | Koki S3X58-M406-3 | 100 | 120 | 140 | 170 | 170 | 180 | 190 | 230 | 270 | 260 | 1100 | 2.27 | 84.81 | 42.94 | 239.78
SPCBXB007797PBF | 273.6 | 197 | 1.6 | 6 | 35 | 35 | 0 | Koki S3X58-M406-3 | 160 | 200 | 180 | 180 | 180 | 190 | 210 | 250 | 280 | 260 | 950 | 2.24 | 87.78 | 58.14 | 245.82
SPCBXB007849PBF | 146.5 | 110.5 | 1 | 2 | 35 | 0 | 0 | Koki S3X58-M406-3 | 150 | 200 | 170 | 170 | 170 | 180 | 190 | 240 | 280 | 260 | 1100 | 2.56 | 101.6 | 46.11 | 246.32
SPCBXB007875PBF | 234 | 163.5 | 1.6 | 8 | 35 | 35 | 0 | Koki S3X58-M406-3 | 160 | 190 | 170 | 170 | 170 | 180 | 200 | 240 | 280 | 260 | 1000 | 2.26 | 97.91 | 39.03 | 241.58
SPCBXB007877PBF | 262 | 221.5 | 1.6 | 2 | 35 | 0 | 0 | Koki S3X58-M406-3 | 160 | 200 | 180 | 180 | 200 | 200 | 220 | 230 | 280 | 270 | 1000 | 2.07 | 94.96 | 33.91 | 235.95
SPCBXB007879PBF | 132 | 132 | 1.6 | 4 | 35 | 35 | 0 | Koki S3X58-M406-3 | 120 | 150 | 170 | 170 | 175 | 180 | 200 | 230 | 270 | 260 | 1100 | 2.14 | 78.43 | 48.2 | 243.72
SPCBXB007881PBF | 222 | 244 | 2 | 6 | 35 | 35 | 0 | Koki S3X58-M406-3 | 160 | 190 | 170 | 170 | 170 | 180 | 200 | 240 | 280 | 260 | 1000 | 2.29 | 87.3 | 41.96 | 238.12
SPCBXB007895PBF | 290.5 | 198 | 1.6 | 4 | 35 | 35 | 0 | Koki S3X58-M406-3 | 100 | 170 | 220 | 180 | 170 | 170 | 200 | 240 | 270 | 260 | 1000 | 2.83 | 97.95 | 49.2 | 245.13
SPCBXB007913PBF | 210 | 150 | 1.6 | 2 | 35 | 0 | 0 | Koki S3X58-M406-3 | 100 | 170 | 220 | 180 | 170 | 170 | 200 | 250 | 280 | 270 | 1100 | 2.72 | 82.64 | 36.22 | 246.17
SPCBXB007953PBF | 234 | 160 | 1.62 | 8 | 35 | 140 | 0 | Koki S3X58-M406-3 | 160 | 170 | 170 | 180 | 180 | 180 | 200 | 230 | 280 | 260 | 1000 | 2.4 | 81.17 | 49.01 | 239.77
SPCBXB007987PBF | 232 | 158.016 | 1.6 | 2 | 35 | 0 | 0 | Koki S3X58-M406-3 | 100 | 170 | 200 | 180 | 170 | 170 | 200 | 250 | 280 | 270 | 1000 | 2.39 | 102.93 | 52.58 | 243.68
SPCBXB008019PBF | 147 | 121.6 | 1.6 | 2 | 35 | 0 | 1 | Koki S3X58-M406-3 | 160 | 180 | 180 | 200 | 200 | 230 | 250 | 270 | 280 | 260 | 1000 | 2.11 | 86.12 | 47.75 | 251.23
SPCBXB008021PBF | 213.25 | 267.5 | 1 | 4 | 35 | 35 | 1 | Koki S3X58-M406-3 | 120 | 200 | 210 | 180 | 170 | 170 | 200 | 250 | 270 | 260 | 1000 | 2.09 | 78.38 | 37.96 | 237.95
SPCBXB008063PBF | 169.9 | 215.8 | 1.55 | 4 | 35 | 35 | 0 | Koki S3X58-M406-3 | 150 | 180 | 160 | 160 | 160 | 180 | 200 | 240 | 280 | 260 | 1000 | 1.83 | 97.48 | 37.65 | 241.45
SPCBXB008064PBF | 240.007 | 140.005 | 1.6 | 2 | 35 | 0 | 0 | Koki S3X58-M406-3 | 150 | 200 | 180 | 180 | 180 | 190 | 220 | 230 | 280 | 260 | 1100 | 1.83 | 75.88 | 48.85 | 243.23
SPCBXB008077PBF | 201 | 247 | 1.6 | 4 | 35 | 35 | 0 | Koki S3X58-M406-3 | 180 | 230 | 180 | 180 | 180 | 190 | 210 | 240 | 280 | 280 | 1000 | 2.28 | 92.91 | 37.31 | 234.53
SPCBXB008113PBF | 242 | 248 | 1.65 | 2 | 35 | 0 | 1 | Koki S3X58-M406-3 | 140 | 180 | 170 | 170 | 180 | 190 | 220 | 230 | 280 | 260 | 1000 | 1.52 | 76.3 | 52.38 | 237.12
SPCBXB008124PBF | 185 | 145 | 1.6 | 6 | 35 | 35 | 0 | Koki S3X58-M406-3 | 120 | 160 | 170 | 170 | 180 | 180 | 190 | 240 | 270 | 260 | 1000 | 2.79 | 83.81 | 51.28 | 251.95
SPCBXB008138PBF | 270 | 211 | 1.6 | 4 | 35 | 35 | 0 | Koki S3X58-M406-3 | 150 | 190 | 170 | 180 | 180 | 190 | 220 | 230 | 280 | 270 | 1000 | 2.34 | 65.94 | 39.19 | 237.75
SPCBXB008145PBF | 383 | 212 | 1.6 | 2 | 70 | 0 | 1 | Koki S3X58-M406-3 | 100 | 170 | 180 | 180 | 170 | 170 | 200 | 250 | 280 | 270 | 900 | 2.11 | 100.87 | 37.63 | 242.95
SPCBXB008148PBF | 170 | 136 | 1 | 4 | 35 | 18 | 0 | Koki S3X58-M406-3 | 100 | 140 | 170 | 170 | 180 | 180 | 200 | 230 | 270 | 260 | 1100 | 1.81 | 73.49 | 39.55 | 243.79
SPCBXB008163PBF | 150 | 116.416 | 1.6 | 6 | 35 | 35 | 0 | Koki S3X58-M406-3 | 130 | 190 | 210 | 160 | 160 | 160 | 235 | 250 | 265 | 255 | 930 | 2.24 | 84.17 | 46.24 | 235.21
SPCBXB008175PBF | 220 | 230 | 1.6 | 4 | 35 | 70 | 0 | Koki S3X58-M406-3 | 140 | 165 | 170 | 170 | 170 | 180 | 200 | 230 | 270 | 260 | 900 | 1.57 | 94.06 | 52.27 | 235.36
SPCBXB008177PBF | 254.2 | 198 | 1.66 | 4 | 35 | 35 | 0 | Koki S3X58-M406-3 | 140 | 180 | 170 | 170 | 170 | 180 | 190 | 230 | 280 | 260 | 1000 | 2.45 | 102.61 | 43.43 | 240.1
SPCBXB008192PBF | 170 | 130 | 1.2 | 6 | 35 | 35 | 1 | Koki S3X58-M406-3 | 140 | 170 | 180 | 180 | 170 | 170 | 200 | 250 | 270 | 260 | 1000 | 2.46 | 101.7 | 43.94 | 243.92
SPCBXB008194PBF | 206 | 108 | 1.56 | 8 | 52 | 100 | 0 | Koki S3X58-M406-3 | 130 | 190 | 210 | 160 | 160 | 160 | 235 | 250 | 265 | 255 | 930 | 1.84 | 105.02 | 46.42 | 246.86
SPCBXB008210PBF | 211 | 144 | 1.58 | 4 | 35 | 105 | 0 | Koki S3X58-M406-3 | 110 | 170 | 190 | 190 | 190 | 180 | 200 | 220 | 275 | 265 | 950 | 2.41 | 100.88 | 45.15 | 241.02
SPCBXB008212PBF | 207.906 | 208 | 1.6 | 6 | 70 | 210 | 0 | Koki S3X58-M406-3 | 140 | 190 | 190 | 180 | 190 | 180 | 200 | 250 | 280 | 260 | 1000 | 2.13 | 79.62 | 41.17 | 236.06
SPCBXB008231PBF | 232 | 185 | 1.6 | 4 | 35 | 35 | 0 | Koki S3X58-M406-3 | 160 | 200 | 180 | 180 | 200 | 200 | 220 | 240 | 280 | 270 | 1000 | 1.83 | 129.77 | 42.88 | 247.15
SPCBXB008235PBF | 232 | 191 | 1.6 | 2 | 35 | 0 | 1 | Koki S3X58-M406-3 | 100 | 120 | 140 | 170 | 170 | 180 | 190 | 210 | 270 | 260 | 1100 | 2.13 | 102.32 | 48.08 | 236.73
SPCBXB008241PBF | 206.701 | 156.4 | 1.6 | 4 | 35 | 35 | 1 | Koki S3X58-M406-3 | 150 | 180 | 170 | 170 | 170 | 170 | 200 | 230 | 270 | 260 | 1000 | 1.66 | 72.15 | 48.6 | 241.7
SPCBXB008248PBF | 200.1 | 150.1 | 0.4 | 4 | 35 | 35 | 0 | Koki S3X58-M406-3 | 150 | 170 | 180 | 180 | 190 | 200 | 210 | 240 | 270 | 250 | 1200 | 2.64 | 89.01 | 35.67 | 237.51
SPCBXB008276PBF | 183.401 | 130.401 | 1.6 | 4 | 35 | 35 | 1 | Koki S3X58-M406-3 | 160 | 190 | 170 | 170 | 170 | 180 | 200 | 240 | 280 | 260 | 1000 | 2.62 | 93.42 | 51.58 | 243.67
SPCBXB008277PBF | 183.401 | 130.401 | 1.6 | 4 | 35 | 35 | 1 | Koki S3X58-M406-3 | 160 | 190 | 170 | 170 | 170 | 180 | 200 | 240 | 280 | 260 | 1000 | 1.87 | 84.81 | 42.9 | 239.78
SPCBXB008283PBF | 183.401 | 130.401 | 1.6 | 4 | 35 | 35 | 1 | Koki S3X58-M406-3 | 160 | 190 | 170 | 170 | 170 | 180 | 200 | 240 | 280 | 260 | 1000 | 1.79 | 76.11 | 49.74 | 235.75
SPCBXB008286PBF | 203 | 250 | 1.6 | 4 | 35 | 35 | 1 | Koki S3X58-M406-3 | 160 | 190 | 180 | 180 | 180 | 190 | 210 | 230 | 280 | 260 | 900 | 1.26 | 73.43 | 53.06 | 242.77
SPCBXB008289PBF | 203 | 250 | 1.6 | 4 | 35 | 35 | 1 | Koki S3X58-M406-3 | 160 | 190 | 180 | 180 | 180 | 190 | 210 | 230 | 280 | 260 | 900 | 2.24 | 81.33 | 50.06 | 239.06
SPCBXB008290PBF | 121.8 | 147 | 1.6 | 4 | 35 | 35 | 1 | Koki S3X58-M406-3 | 100 | 140 | 170 | 180 | 180 | 190 | 210 | 240 | 270 | 260 | 1000 | 1.53 | 73.2 | 54.26 | 234.25
SPCBXB008291PBF | 121.6 | 147 | 1.6 | 4 | 35 | 35 | 1 | Koki S3X58-M406-3 | 100 | 140 | 170 | 180 | 180 | 190 | 210 | 240 | 270 | 260 | 1000 | 1.47 | 73.14 | 55.19 | 233.58
SPCBXB008292PBF | 96.2 | 134 | 1.6 | 2 | 35 | 0 | 1 | Koki S3X58-M406-3 | 100 | 150 | 170 | 170 | 190 | 190 | 210 | 250 | 270 | 260 | 1100 | 1.37 | 72.62 | 54.71 | 233.6
SPCBXB008297PBF | 121 | 147 | 1.6 | 4 | 35 | 35 | 1 | Koki S3X58-M406-3 | 100 | 150 | 170 | 170 | 190 | 190 | 210 | 250 | 270 | 260 | 1100 | 1.95 | 72.95 | 44.94 | 244.12
SPCBXB008298PBF | 121.6 | 147 | 1.6 | 4 | 35 | 35 | 1 | Koki S3X58-M406-3 | 100 | 150 | 170 | 170 | 190 | 190 | 210 | 250 | 270 | 260 | 1100 | 2.28 | 94.67 | 42.01 | 246.84
SPCBXB008299PBF | 96.2 | 147 | 1.6 | 2 | 35 | 0 | 1 | Koki S3X58-M406-3 | 100 | 150 | 170 | 170 | 190 | 190 | 210 | 250 | 270 | 260 | 1100 | 2.38 | 96.51 | 40.51 | 248.32
SPCBXB008324PBF | 256 | 174 | 1.6 | 8 | 35 | 140 | 1 | Koki S3X58-M406-3 | 130 | 190 | 210 | 160 | 160 | 160 | 235 | 250 | 280 | 270 | 1000 | 2.31 | 92.44 | 43.57 | 246.78
SPCBXB008339PBF | 148.5 | 105 | 1.6 | 2 | 35 | 0 | 1 | Koki S3X58-M406-3 | 120 | 150 | 170 | 180 | 180 | 190 | 200 | 220 | 260 | 250 | 1000 | 1.65 | 78.04 | 53.94 | 234.4
SPCBXB008392PBF | 317.9 | 212.2 | 1.75 | 8 | 35 | 35 | 0 | Koki S3X58-M406-3 | 100 | 140 | 160 | 170 | 170 | 180 | 200 | 230 | 270 | 260 | 1000 | 2.44 | 80.91 | 42.53 | 251.25
SPCBXB008441PBF | 227 | 160 | 1.6 | 6 | 35 | 35 | 0 | Koki S3X58-M406-3 | 160 | 170 | 180 | 180 | 180 | 190 | 200 | 230 | 280 | 260 | 1000 | 1.75 | 72.86 | 53.8 | 235.95
SPCBXB008508PBF | 150 | 116.417 | 1.6 | 6 | 35 | 35 | 0 | Koki S3X58-M406-3 | 130 | 190 | 210 | 160 | 160 | 160 | 235 | 250 | 265 | 255 | 930 | 1.44 | 87.88 | 47.12 | 233.54
SPCBXB008514PBF | 211 | 144 | 1.6 | 8 | 35 | 35 | 0 | Koki S3X58-M406-3 | 140 | 165 | 170 | 180 | 180 | 190 | 200 | 240 | 270 | 240 | 950 | 2 | 92.64 | 44 | 248.45
SPCBXB008515PBF | 210.7 | 143.8 | 1.6 | 8 | 35 | 105 | 0 | Koki S3X58-M406-3 | 110 | 170 | 210 | 190 | 190 | 180 | 190 | 230 | 280 | 270 | 950 | 1.33 | 90.86 | 50.62 | 233.32
SPCBXB008516PBF | 210.7 | 143.8 | 1.6 | 8 | 35 | 105 | 0 | Koki S3X58-M406-3 | 110 | 170 | 210 | 190 | 190 | 180 | 190 | 230 | 280 | 270 | 950 | 1.5 | 89.62 | 49.52 | 234.04
SPCBXB008531PBF | 323 | 365 | 3.2 | 4 | 35 | 35 | 0 | Koki S3X58-M406-3 | 110 | 150 | 160 | 160 | 175 | 180 | 200 | 240 | 280 | 270 | 950 | 1.68 | 75.16 | 56.4 | 233.34
SPCBXB008533PBF | 199 | 238 | 1.65 | 2 | 35 | 0 | 1 | Koki S3X58-M406-3 | 160 | 180 | 160 | 170 | 180 | 180 | 200 | 230 | 280 | 270 | 1000 | 1.66 | 72.97 | 48.63 | 234.86
SPCBXB008534PBF | 265 | 241 | 2 | 8 | 35 | 35 | 1 | Koki S3X58-M406-3 | 150 | 170 | 160 | 170 | 180 | 190 | 200 | 230 | 280 | 260 | 900 | 2.16 | 73.11 | 45.62 | 236.54
SPCBXB008539PBF | 228 | 169.05 | 1.6 | 6 | 50 | 31 | 0 | Koki S3X58-M406-3 | 140 | 160 | 170 | 180 | 180 | 190 | 210 | 240 | 280 | 270 | 1000 | 1.8 | 73.92 | 54.69 | 235.08
SPCBXB008550PBF | 170 | 136 | 1 | 4 | 35 | 18 | 0 | Koki S3X58-M406-3 | 100 | 140 | 170 | 170 | 180 | 180 | 200 | 230 | 270 | 260 | 1100 | 1.61 | 95.76 | 48.47 | 235.3
SPCBXB008580PBF | 145 | 145.051 | 1.62 | 6 | 78.7 | 55.7 | 0 | Koki S3X58-M406-3 | 150 | 160 | 170 | 180 | 180 | 190 | 210 | 230 | 260 | 240 | 1000 | 2.3 | 92.09 | 41.32 | 245.26
SPCBXB008584PBF | 225 | 160 | 1.75 | 6 | 70 | 70 | 0 | Koki S3X58-M406-3 | 140 | 170 | 180 | 170 | 170 | 170 | 200 | 240 | 270 | 270 | 1000 | 2.35 | 94.26 | 42.28 | 246.4
SPCBXB008598PBF | 183.401 | 130.401 | 1.6 | 4 | 35 | 35 | 1 | Koki S3X58-M406-3 | 160 | 190 | 200 | 180 | 170 | 190 | 190 | 240 | 265 | 250 | 990 | 1.62 | 73.1 | 51.13 | 232.95
SPCBXB008599PBF | 244.6 | 159 | 1.55 | 4 | 34.3 | 24.9 | 0 | Koki S3X58-M406-3 | 110 | 190 | 200 | 180 | 170 | 190 | 190 | 240 | 265 | 250 | 990 | 2.82 | 81.12 | 44.12 | 246.23
SPCBXB008600PBF | 192.3 | 181.25 | 1.55 | 4 | 34.3 | 24.9 | 0 | Koki S3X58-M406-3 | 110 | 190 | 200 | 180 | 170 | 190 | 190 | 240 | 265 | 250 | 990 | 2.04 | 78.78 | 41.64 | 241.34
SPCBXB008624PBF | 160 | 150 | 1.75 | 8 | 35 | 35 | 0 | Koki S3X58-M406-3 | 120 | 150 | 160 | 160 | 170 | 170 | 190 | 220 | 260 | 240 | 1000 | 2.46 | 73.59 | 36.62 | 240.98
SPCBXB006400PBF | 210.7 | 143.8 | 1.64 | 8 | 35 | 105 | 0 | Koki S3X58-M406-3 | 150 | 190 | 170 | 180 | 180 | 190 | 220 | 230 | 280 | 270 | 1200 | 2.45 | 102.61 | 43.43 | 240.1
SPCBXB006920PBF | 284 | 250 | 1.6 | 2 | 35 | 0 | 1 | Koki S3X58-M406-3 | 100 | 170 | 220 | 180 | 170 | 170 | 200 | 250 | 280 | 270 | 900 | 2.14 | 98.07 | 46.42 | 246.86
SPCBXB007025PBF | 266 | 145 | 1.6 | 2 | 35 | 0 | 1 | Koki S3X58-M406-3 | 140 | 210 | 200 | 170 | 170 | 150 | 160 | 250 | 285 | 275 | 1150 | 2.55 | 99.96 | 46.89 | 240.75
SPCBXB007112PBF | 143.5 | 128 | 1.6 | 2 | 35 | 0 | 1 | Koki S3X58-M406-3 | 150 | 180 | 170 | 175 | 175 | 180 | 190 | 220 | 290 | 280 | 1100 | 2.24 | 72.47 | 41.39 | 242.01
SPCBXB007153PBF | 161 | 116 | 1.65 | 4 | 35 | 70 | 1 | Koki S3X58-M406-3 | 120 | 190 | 185 | 200 | 170 | 175 | 190 | 220 | 290 | 280 | 1150 | 2.03 | 111.49 | 53.54 | 240.89
SPCBXB007171PBF | 140.015 | 147.79 | 1.6 | 4 | 35 | 35 | 0 | Koki S3X58-M406-3 | 170 | 190 | 180 | 190 | 190 | 200 | 200 | 240 | 280 | 270 | 900 | 2.11 | 97.81 | 43.04 | 241.15
SPCBXB007203PBF | 222.22 | 153.4 | 1 | 2 | 35 | 0 | 0 | Koki S3X58-M406-3 | 170 | 190 | 180 | 190 | 190 | 200 | 200 | 240 | 280 | 270 | 900 | 2.11 | 97.81 | 43.04 | 241.15
SPCBXB007934PBF | 160 | 137.5 | 1.6 | 2 | 35 | 0 | 0 | Koki S3X58-M406-3 | 130 | 180 | 170 | 170 | 170 | 190 | 200 | 240 | 270 | 260 | 1100 | 2.74 | 89.17 | 41.02 | 241.26
SPCBXB008107PBF | 232.5 | 128 | 1.6 | 2 | 35 | 0 | 1 | Koki S3X58-M406-3 | 100 | 170 | 220 | 180 | 170 | 170 | 200 | 250 | 275 | 260 | 950 | 2.43 | 71.54 | 45.16 | 241.02
SPCBXB400210/300201 | 286 | 204 | 1.6 | 2 | 35 | 0 | 0 | QUALITEK 6701 NC SnPb | 160 | 190 | 170 | 170 | 170 | 180 | 200 | 240 | 280 | 260 | 1000 | 2.24 | 84.52 | 45.06 | 234.64
SPCBXB400235/100230 | 285 | 209.6 | 1.6 | 8 | 12 | 29.167 | 0 | QUALITEK 6701 NC SnPb | 110 | 150 | 180 | 150 | 160 | 175 | 195 | 200 | 230 | 250 | 910 | 2.08 | 46.04 | 76.72 | 220.17
SPCBXB400236/200212 | 293 | 205.6 | 1.6 | 4 | 35 | 35 | 0 | QUALITEK 6701 NC SnPb | 130 | 170 | 170 | 170 | 170 | 160 | 180 | 210 | 230 | 250 | 1000 | 1.75 | 64.92 | 71.29 | 215.49
SPCBXB400237/300206 | 285 | 205.6 | 1.6 | 4 | 335 | 35 | 0 | QUALITEK 6701 NC SnPb | 120 | 130 | 160 | 170 | 170 | 160 | 180 | 210 | 210 | 260 | 950 | 1.9 | 66.59 | 84.58 | 221.54