## Sheet1
Area | Cu_Thickness_Outer_Modified | Cu_Thickness_Inner_Modified | Koki S3X58-M406-3 | QUALITEK 6701 NC SnPb | Thickness (mm) | Layers | T1(Degree Celsius) | T2(Degree Celsius) | T3(Degree Celsius) | T4(Degree Celsius) | T5(Degree Celsius) | T6(Degree Celsius) | T7(Degree Celsius) | T8(Degree Celsius) | T9(Degree Celsius) | T10(Degree Celsius) | Conveyar Speed(mm/min) | Max Rising Slope | Soak Time | Reflow Time | Peak Temp
19613.88 | 7e-05 | 0 | 0 | 1 | 0.8 | 2 | 150 | 180 | 170 | 170 | 170 | 170 | 180 | 210 | 240 | 270 | 1200 | 2.24 | 48.47 | 67.74 | 217.67
40896 | 7e-05 | 0 | 0 | 1 | 1 | 2 | 150 | 170 | 160 | 160 | 170 | 170 | 180 | 200 | 230 | 275 | 1000 | 1.98 | 54.62 | 75.04 | 214.56
32778.9 | 7e-05 | 0 | 0 | 1 | 1.5 | 2 | 150 | 170 | 160 | 160 | 170 | 170 | 180 | 200 | 230 | 275 | 1100 | 1.62 | 56.95 | 67.5 | 211.09
60875.1 | 7e-05 | 0 | 0 | 1 | 1.5 | 2 | 150 | 170 | 160 | 160 | 170 | 170 | 180 | 200 | 230 | 275 | 1100 | 2.1 | 49.36 | 61.16 | 214.87
51744 | 7e-05 | 7e-05 | 0 | 1 | 1.6 | 4 | 150 | 170 | 160 | 160 | 160 | 180 | 190 | 210 | 260 | 230 | 900 | 1.73 | 75.97 | 84.7 | 217.7
55120.0828 | 7e-05 | 0 | 0 | 1 | 1.6 | 2 | 150 | 170 | 160 | 170 | 160 | 160 | 180 | 210 | 230 | 260 | 900 | 2.08 | 77.99 | 83.88 | 220.75
39435.28 | 7e-05 | 0 | 0 | 1 | 1.5 | 2 | 150 | 180 | 170 | 170 | 170 | 170 | 180 | 210 | 240 | 270 | 1200 | 2.1 | 53.84 | 77.86 | 219.47
54464.2 | 7e-05 | 7e-05 | 0 | 1 | 1.6 | 4 | 150 | 170 | 160 | 160 | 170 | 170 | 180 | 200 | 230 | 275 | 1000 | 1.98 | 54.62 | 75.04 | 214.56
60875.1 | 7e-05 | 7e-05 | 0 | 1 | 1 | 4 | 150 | 170 | 160 | 160 | 170 | 170 | 180 | 200 | 230 | 275 | 1000 | 1.99 | 51.51 | 70.75 | 220.95
53335.5 | 7e-05 | 0 | 0 | 1 | 1.6 | 2 | 150 | 170 | 160 | 170 | 160 | 160 | 180 | 210 | 230 | 260 | 900 | 2.08 | 77.99 | 83.88 | 220.75
28092.324 | 7e-05 | 7e-05 | 1 | 0 | 1.55 | 4 | 140 | 150 | 160 | 170 | 180 | 190 | 200 | 260 | 280 | 260 | 1200 | 2.47 | 95.37 | 37.02 | 237.77
56958.865 | 7e-05 | 7e-05 | 0 | 1 | 1 | 4 | 150 | 170 | 160 | 160 | 170 | 170 | 180 | 200 | 230 | 275 | 1000 | 2.08 | 53.6 | 73.84 | 215.45
44244.166 | 7e-05 | 0.00028 | 0 | 1 | 1.55 | 6 | 150 | 170 | 160 | 160 | 170 | 170 | 180 | 200 | 230 | 275 | 1100 | 2.17 | 46.84 | 62.34 | 217.84
44244.166 | 7e-05 | 0.00028 | 1 | 0 | 1.55 | 6 | 170 | 200 | 190 | 180 | 180 | 180 | 200 | 230 | 280 | 270 | 1000 | 2.48 | 104.83 | 42.57 | 234.47
36664.42 | 7e-05 | 7e-05 | 1 | 0 | 1.55 | 4 | 140 | 160 | 170 | 170 | 180 | 180 | 200 | 230 | 280 | 260 | 1000 | 2.53 | 85.22 | 38.97 | 239.51
55728 | 7e-05 | 7e-05 | 0 | 1 | 1.6 | 4 | 150 | 170 | 160 | 160 | 170 | 170 | 180 | 200 | 230 | 275 | 1000 | 2.08 | 53.6 | 73.84 | 215.45
46167.15 | 7e-05 | 0.00028 | 0 | 1 | 1.5 | 6 | 120 | 130 | 160 | 170 | 170 | 160 | 180 | 210 | 210 | 260 | 950 | 1.9 | 66.59 | 84.58 | 221.53
41386.11 | 7e-05 | 7e-05 | 0 | 1 | 1.55 | 4 | 150 | 170 | 160 | 160 | 170 | 170 | 180 | 200 | 230 | 275 | 1100 | 2.17 | 46.84 | 62.34 | 217.84
41386.11 | 7e-05 | 7e-05 | 1 | 0 | 1.55 | 4 | 150 | 180 | 160 | 160 | 160 | 180 | 200 | 240 | 280 | 260 | 1000 | 2.53 | 85.22 | 38.97 | 239.51
52002.3504 | 7e-05 | 7e-05 | 1 | 0 | 1.6 | 4 | 160 | 190 | 170 | 170 | 170 | 180 | 200 | 240 | 280 | 260 | 1000 | 2.46 | 96.4 | 34.7 | 236.59
52002.3504 | 7e-05 | 7e-05 | 0 | 1 | 1.6 | 4 | 150 | 170 | 160 | 160 | 170 | 170 | 180 | 200 | 230 | 275 | 1000 | 2.08 | 53.6 | 73.84 | 215.45
59025.52 | 7e-05 | 7e-05 | 1 | 0 | 1.55 | 4 | 150 | 190 | 200 | 170 | 170 | 170 | 190 | 240 | 290 | 280 | 1000 | 2.26 | 84.81 | 42.9 | 239.78
59025.52 | 7e-05 | 7e-05 | 0 | 1 | 1.55 | 4 | 150 | 170 | 160 | 160 | 170 | 170 | 180 | 200 | 230 | 275 | 1100 | 2.35 | 50.88 | 65.88 | 213.78
42976 | 7e-05 | 7e-05 | 0 | 1 | 1.6 | 4 | 150 | 170 | 160 | 160 | 170 | 170 | 180 | 200 | 230 | 275 | 1000 | 2.08 | 53.6 | 73.84 | 215.45
42976 | 7e-05 | 7e-05 | 1 | 0 | 1.6 | 4 | 150 | 180 | 160 | 160 | 160 | 180 | 200 | 240 | 280 | 260 | 1000 | 2.44 | 90.89 | 39.17 | 240.39
48300 | 7e-05 | 7e-05 | 0 | 1 | 1.6 | 4 | 150 | 170 | 160 | 160 | 170 | 170 | 180 | 200 | 230 | 275 | 1100 | 2.22 | 48.09 | 66.44 | 216.42
48300 | 7e-05 | 7e-05 | 1 | 0 | 1.6 | 4 | 150 | 190 | 200 | 170 | 170 | 170 | 190 | 240 | 290 | 280 | 950 | 2.27 | 84.09 | 41.88 | 239.59
46391.14 | 7e-05 | 7e-05 | 1 | 0 | 1.5 | 4 | 140 | 160 | 170 | 180 | 180 | 190 | 210 | 230 | 270 | 260 | 1000 | 1.81 | 73.88 | 51.06 | 233.32
39457 | 7e-05 | 0 | 1 | 0 | 1.55 | 2 | 120 | 140 | 170 | 180 | 180 | 180 | 210 | 230 | 280 | 260 | 1000 | 1.69 | 73.08 | 60.33 | 234.98
39457 | 7e-05 | 0 | 0 | 1 | 1.55 | 2 | 120 | 130 | 160 | 180 | 170 | 160 | 160 | 210 | 270 | 240 | 1101 | 1.73 | 60.91 | 66.51 | 212.91
38766 | 7e-05 | 7e-05 | 1 | 0 | 1.55 | 4 | 150 | 180 | 170 | 175 | 175 | 180 | 190 | 220 | 290 | 280 | 1100 | 2.24 | 72.47 | 41.39 | 242.01
46200 | 7e-05 | 7e-05 | 1 | 0 | 1.6 | 4 | 150 | 180 | 170 | 175 | 175 | 180 | 190 | 220 | 290 | 280 | 1100 | 2.24 | 72.47 | 41.39 | 242.01
45938 | 7e-05 | 7e-05 | 0 | 1 | 1.55 | 4 | 150 | 170 | 160 | 160 | 170 | 170 | 180 | 200 | 230 | 275 | 1000 | 2.08 | 53.6 | 73.84 | 215.45
51650.816 | 7e-05 | 7e-05 | 1 | 0 | 1.55 | 4 | 160 | 180 | 170 | 170 | 180 | 180 | 200 | 240 | 270 | 260 | 950 | 2.21 | 92.2 | 46.18 | 234.25
64023.38 | 7e-05 | 7e-05 | 1 | 0 | 1.55 | 4 | 140 | 150 | 160 | 170 | 180 | 190 | 200 | 260 | 280 | 260 | 1200 | 2.47 | 95.37 | 37.02 | 237.77
45938 | 7e-05 | 7e-05 | 1 | 0 | 1.66 | 4 | 150 | 160 | 170 | 170 | 170 | 190 | 200 | 240 | 300 | 260 | 1100 | 2.21 | 111.12 | 47.22 | 243.62
48607.2 | 7e-05 | 7e-05 | 0 | 1 | 1.55 | 4 | 150 | 170 | 160 | 160 | 170 | 170 | 180 | 200 | 230 | 275 | 1100 | 2.26 | 52.74 | 62.71 | 220.09
48616.875 | 7e-05 | 7e-05 | 1 | 0 | 1.55 | 4 | 160 | 190 | 170 | 170 | 170 | 180 | 200 | 240 | 280 | 260 | 1000 | 2.46 | 96.4 | 34.7 | 236.59
29430 | 7e-05 | 7e-05 | 1 | 0 | 1.55 | 4 | 150 | 210 | 200 | 180 | 170 | 180 | 190 | 240 | 290 | 280 | 1000 | 2.27 | 103.61 | 52.72 | 244.71
29430 | 7e-05 | 7e-05 | 0 | 1 | 1.55 | 4 | 150 | 170 | 160 | 160 | 170 | 170 | 180 | 200 | 230 | 275 | 1000 | 2.08 | 53.6 | 73.84 | 215.45
52234.9176 | 7e-05 | 0.00014 | 1 | 0 | 2 | 6 | 150 | 180 | 160 | 160 | 160 | 180 | 200 | 240 | 280 | 260 | 1100 | 2.37 | 84.29 | 42.9 | 235.49
37560 | 7e-05 | 7e-05 | 1 | 0 | 1.5 | 4 | 150 | 190 | 170 | 180 | 180 | 190 | 220 | 230 | 280 | 270 | 1200 | 2.43 | 100.88 | 45.15 | 241.02
38603.7188 | 7e-05 | 7e-05 | 1 | 0 | 1.55 | 4 | 130 | 150 | 160 | 190 | 170 | 180 | 200 | 220 | 270 | 280 | 1100 | 2.37 | 74.32 | 34.7 | 238.14
54168 | 7e-05 | 0.00014 | 1 | 0 | 2 | 6 | 160 | 190 | 170 | 170 | 170 | 170 | 180 | 200 | 240 | 260 | 1000 | 2.46 | 96.4 | 34.7 | 236.59
47089.1 | 7e-05 | 7e-05 | 1 | 0 | 2 | 4 | 160 | 190 | 170 | 170 | 170 | 170 | 200 | 240 | 280 | 260 | 1000 | 2.46 | 96.4 | 34.7 | 236.59
42139.44 | 7e-05 | 0.00014 | 1 | 0 | 2 | 6 | 150 | 190 | 200 | 170 | 170 | 170 | 190 | 240 | 290 | 280 | 1000 | 2.26 | 84.81 | 42.9 | 239.78
31500 | 7e-05 | 7e-05 | 1 | 0 | 1.5 | 4 | 120 | 150 | 190 | 170 | 170 | 170 | 200 | 250 | 290 | 280 | 1150 | 2.32 | 88.1 | 43.82 | 239.64
48359.39 | 7e-05 | 7e-05 | 1 | 0 | 1.5 | 4 | 150 | 190 | 200 | 170 | 170 | 170 | 190 | 240 | 290 | 280 | 1000 | 2.24 | 84.09 | 41.87 | 239.59
47685.1312 | 7e-05 | 7e-05 | 1 | 0 | 1.55 | 4 | 120 | 150 | 190 | 170 | 170 | 170 | 200 | 250 | 290 | 280 | 1000 | 2.29 | 87.37 | 41.95 | 238.12
47088.099 | 7e-05 | 7e-05 | 1 | 0 | 2 | 4 | 150 | 180 | 170 | 175 | 175 | 180 | 190 | 220 | 290 | 280 | 1100 | 2.24 | 72.47 | 41.39 | 242.01
54019.91 | 7e-05 | 7e-05 | 1 | 0 | 2 | 4 | 150 | 190 | 200 | 170 | 170 | 170 | 190 | 240 | 290 | 280 | 1000 | 2.24 | 84.09 | 41.87 | 239.59
47088.099 | 7e-05 | 7e-05 | 1 | 0 | 2 | 4 | 180 | 210 | 190 | 180 | 200 | 210 | 210 | 230 | 270 | 260 | 900 | 2.44 | 87.17 | 60.4 | 246.6
71257.8 | 7e-05 | 7e-05 | 1 | 0 | 2 | 4 | 150 | 170 | 160 | 160 | 170 | 170 | 180 | 200 | 230 | 275 | 1200 | 2.08 | 53.6 | 70 | 215.45
68369.652 | 7e-05 | 7e-05 | 1 | 0 | 2 | 4 | 130 | 150 | 160 | 190 | 170 | 180 | 200 | 220 | 270 | 280 | 1000 | 2.46 | 95.36 | 37.02 | 237.77
60722.87 | 7e-05 | 7e-05 | 1 | 0 | 2 | 4 | 150 | 170 | 170 | 180 | 180 | 180 | 200 | 230 | 250 | 270 | 1000 | 2.08 | 53.6 | 73.84 | 215.45
45234.4725 | 7e-05 | 7e-05 | 1 | 0 | 2 | 4 | 150 | 180 | 170 | 175 | 175 | 180 | 190 | 220 | 290 | 280 | 1100 | 2.24 | 72.47 | 41.39 | 242.01
48786.41295 | 7e-05 | 7e-05 | 1 | 0 | 2 | 4 | 150 | 190 | 200 | 170 | 170 | 170 | 190 | 240 | 290 | 280 | 1000 | 2.26 | 84.81 | 42.9 | 239.78
32978.8539 | 7e-05 | 7e-05 | 1 | 0 | 1.55 | 4 | 130 | 150 | 160 | 190 | 170 | 180 | 200 | 220 | 270 | 280 | 1100 | 2.91 | 69.59 | 32.05 | 243.56
39434.993 | 7e-05 | 0 | 1 | 0 | 1.55 | 2 | 150 | 190 | 200 | 170 | 170 | 170 | 190 | 240 | 290 | 280 | 1200 | 2.29 | 84.81 | 42.92 | 239.78
39759.408 | 7e-05 | 7e-05 | 1 | 0 | 1.55 | 4 | 180 | 210 | 190 | 180 | 200 | 210 | 210 | 230 | 275 | 250 | 900 | 2.54 | 116.66 | 47.09 | 238.84
34578 | 0.00014 | 7e-05 | 1 | 0 | 2 | 4 | 150 | 180 | 160 | 160 | 160 | 180 | 200 | 240 | 280 | 260 | 1000 | 2.53 | 85.22 | 38.97 | 239.51
49344.7011 | 7e-05 | 7e-05 | 1 | 0 | 1.55 | 4 | 160 | 190 | 170 | 170 | 170 | 180 | 200 | 240 | 280 | 260 | 1000 | 2.46 | 96.4 | 34.7 | 236.59
39115.8848 | 7e-05 | 7e-05 | 1 | 0 | 1.55 | 4 | 130 | 150 | 160 | 190 | 170 | 180 | 200 | 220 | 270 | 280 | 1100 | 2.91 | 69.59 | 32.05 | 243.56
41002.2 | 7e-05 | 7e-05 | 1 | 0 | 2 | 4 | 150 | 190 | 200 | 170 | 170 | 170 | 190 | 240 | 290 | 280 | 1000 | 2.26 | 84.81 | 42.9 | 239.78
54127 | 7e-05 | 7e-05 | 1 | 0 | 1.55 | 4 | 160 | 170 | 190 | 180 | 180 | 180 | 200 | 240 | 270 | 260 | 1200 | 2.38 | 103.91 | 35.24 | 239.95
46076.16 | 7e-05 | 7e-05 | 1 | 0 | 2 | 4 | 180 | 210 | 190 | 180 | 200 | 210 | 210 | 230 | 270 | 260 | 900 | 2.41 | 88.01 | 60.06 | 246.56
54977.146 | 7e-05 | 7e-05 | 1 | 0 | 1.55 | 4 | 150 | 190 | 200 | 170 | 170 | 170 | 190 | 240 | 280 | 260 | 900 | 2.34 | 80.6 | 40.88 | 246.4
52002.3504 | 7e-05 | 7e-05 | 1 | 0 | 1.55 | 4 | 160 | 200 | 180 | 190 | 180 | 180 | 210 | 230 | 290 | 280 | 1130 | 2.49 | 119.51 | 46.57 | 245.87
58986.07 | 7e-05 | 7e-05 | 1 | 0 | 1.55 | 4 | 150 | 190 | 200 | 170 | 170 | 170 | 190 | 240 | 290 | 280 | 950 | 2.29 | 84.82 | 42.93 | 239.78
42840 | 7e-05 | 7e-05 | 1 | 0 | 2 | 4 | 150 | 190 | 200 | 170 | 170 | 170 | 190 | 240 | 290 | 280 | 1150 | 2.45 | 73.18 | 43.43 | 240.1
56466.48 | 7e-05 | 7e-05 | 1 | 0 | 1.55 | 4 | 150 | 170 | 170 | 180 | 180 | 190 | 210 | 250 | 280 | 260 | 790 | 1.73 | 75.84 | 55.38 | 233.87
52933.36 | 7e-05 | 7e-05 | 1 | 0 | 1.55 | 4 | 160 | 200 | 190 | 190 | 190 | 200 | 220 | 250 | 280 | 275 | 1000 | 1.66 | 75.06 | 49.2 | 235.13
36846 | 7e-05 | 7e-05 | 1 | 0 | 1 | 4 | 100 | 170 | 220 | 180 | 170 | 170 | 200 | 250 | 275 | 265 | 950 | 2.36 | 86.55 | 41.53 | 239.72
26792.4 | 7e-05 | 0 | 1 | 0 | 0.8 | 2 | 100 | 170 | 220 | 180 | 170 | 170 | 200 | 250 | 275 | 265 | 950 | 2.27 | 87.74 | 42.74 | 240.95
24964.803 | 7e-05 | 7e-05 | 1 | 0 | 1.6 | 4 | 170 | 200 | 190 | 180 | 180 | 180 | 200 | 230 | 280 | 270 | 1000 | 2.48 | 104.83 | 42.57 | 234.47
47009.4 | 0.00014 | 0 | 1 | 0 | 1.5 | 2 | 150 | 190 | 170 | 180 | 180 | 190 | 220 | 230 | 280 | 270 | 1200 | 2.43 | 100.88 | 45.15 | 241.02
41340 | 0.00014 | 0.00014 | 1 | 0 | 1.6 | 6 | 130 | 150 | 190 | 170 | 170 | 170 | 200 | 240 | 290 | 280 | 900 | 2.21 | 111.05 | 47.22 | 243.62
41340 | 0.00014 | 0.00014 | 1 | 0 | 1.6 | 6 | 190 | 170 | 180 | 180 | 180 | 180 | 190 | 240 | 280 | 260 | 900 | 2.47 | 114.36 | 36.89 | 238.54
31234 | 7e-05 | 0.00028 | 1 | 0 | 1.6 | 10 | 160 | 190 | 170 | 170 | 170 | 180 | 200 | 240 | 280 | 260 | 1000 | 2.46 | 96.4 | 34.7 | 236.59
16800 | 7e-05 | 7e-05 | 1 | 0 | 1.6 | 4 | 150 | 190 | 170 | 180 | 180 | 190 | 220 | 230 | 280 | 270 | 1200 | 2.35 | 105.22 | 40.14 | 235.73
18576 | 7e-05 | 7e-05 | 1 | 0 | 1.6 | 4 | 130 | 120 | 150 | 170 | 170 | 190 | 200 | 250 | 270 | 260 | 1200 | 2.73 | 95.34 | 44.58 | 244.51
31234 | 7e-05 | 0.00028 | 1 | 0 | 1.6 | 10 | 150 | 210 | 200 | 180 | 170 | 180 | 190 | 240 | 290 | 280 | 1100 | 2.19 | 99.6 | 50.48 | 240.27
19270 | 7e-05 | 0 | 1 | 0 | 1.6 | 2 | 100 | 140 | 200 | 200 | 170 | 180 | 180 | 240 | 290 | 270 | 1000 | 2.12 | 81.88 | 40.28 | 244.53
30750 | 7e-05 | 0.00021 | 1 | 0 | 1.5 | 8 | 110 | 170 | 210 | 190 | 190 | 180 | 190 | 220 | 275 | 265 | 800 | 2.15 | 105.89 | 42.35 | 241.4
47541.25 | 7e-05 | 0 | 1 | 0 | 1.65 | 2 | 140 | 190 | 180 | 200 | 180 | 180 | 200 | 220 | 290 | 290 | 1100 | 1.93 | 82.66 | 43.66 | 239.06
47362 | 7e-05 | 0 | 1 | 0 | 1.65 | 2 | 140 | 190 | 180 | 200 | 180 | 180 | 200 | 220 | 290 | 290 | 1100 | 2 | 83.61 | 46.31 | 242.93
45357.06 | 7e-05 | 0.00014 | 1 | 0 | 1.65 | 4 | 150 | 190 | 170 | 180 | 180 | 190 | 220 | 230 | 280 | 270 | 1200 | 2.29 | 101.05 | 45.18 | 238.97
32376.0952 | 7e-05 | 0 | 1 | 0 | 1.55 | 2 | 160 | 180 | 160 | 170 | 180 | 180 | 200 | 230 | 280 | 270 | 1000 | 2.25 | 87.74 | 38.05 | 242.72
23915.36 | 7e-05 | 7e-05 | 1 | 0 | 1.6 | 4 | 160 | 190 | 170 | 170 | 170 | 180 | 200 | 240 | 280 | 260 | 1000 | 2.67 | 67.04 | 41.16 | 242.69
23915.36 | 7e-05 | 7e-05 | 1 | 0 | 1.6 | 4 | 160 | 190 | 180 | 180 | 180 | 190 | 210 | 230 | 280 | 260 | 900 | 1.78 | 114.69 | 42.39 | 241.4
15474.5968 | 7e-05 | 0 | 1 | 0 | 1.5 | 2 | 100 | 150 | 170 | 170 | 190 | 190 | 210 | 250 | 270 | 260 | 1100 | 2.34 | 73.87 | 45.7 | 242.9
74550 | 7e-05 | 0.00021 | 1 | 0 | 1.6 | 8 | 100 | 170 | 220 | 180 | 170 | 170 | 200 | 250 | 274 | 260 | 950 | 1.88 | 97.89 | 44.69 | 238.78
37668 | 7e-05 | 7e-05 | 1 | 0 | 1.6 | 4 | 160 | 190 | 180 | 180 | 180 | 180 | 190 | 230 | 280 | 270 | 1000 | 2.38 | 105.33 | 38.87 | 241.62
24860 | 7e-05 | 0.00014 | 1 | 0 | 1.6 | 6 | 124 | 181 | 176 | 179 | 195 | 210 | 223 | 238 | 276 | 267 | 1080 | 2.17 | 106.44 | 45.39 | 239.56
41174 | 7e-05 | 0.00014 | 1 | 0 | 1.6 | 6 | 150 | 190 | 170 | 180 | 180 | 190 | 220 | 230 | 280 | 270 | 1200 | 2.42 | 102.27 | 43.28 | 240.06
36300 | 6e-05 | 0.00021 | 1 | 0 | 0.92 | 8 | 160 | 180 | 160 | 170 | 170 | 200 | 200 | 230 | 270 | 260 | 1000 | 2.98 | 93.61 | 48.39 | 244.34
50600 | 0.0001 | 0.00014 | 1 | 0 | 1.6 | 4 | 160 | 180 | 170 | 170 | 170 | 180 | 200 | 240 | 270 | 260 | 900 | 2.33 | 102.32 | 48.09 | 236.73
73440 | 7e-05 | 0.00021 | 1 | 0 | 1.6 | 8 | 160 | 200 | 180 | 180 | 180 | 190 | 210 | 240 | 280 | 270 | 800 | 2.24 | 72.47 | 41.39 | 242.01
69877.31 | 7e-05 | 7e-05 | 1 | 0 | 1.6 | 4 | 150 | 180 | 170 | 170 | 170 | 180 | 190 | 210 | 270 | 260 | 1000 | 2.28 | 84.81 | 42.91 | 239.78
14436 | 7e-05 | 7e-05 | 1 | 0 | 1.6 | 4 | 160 | 180 | 170 | 170 | 170 | 170 | 200 | 240 | 270 | 260 | 1000 | 2.58 | 101.5 | 47.19 | 237.31
20800 | 7e-05 | 0 | 1 | 0 | 1.65 | 2 | 160 | 190 | 170 | 170 | 170 | 180 | 200 | 240 | 260 | 250 | 1000 | 2.45 | 86.5 | 49.53 | 237.69
35156.2144 | 7e-05 | 0 | 1 | 0 | 1.65 | 2 | 160 | 190 | 170 | 170 | 170 | 180 | 200 | 240 | 280 | 260 | 1000 | 2.4 | 81.17 | 49.01 | 239.77
20950.8 | 7e-05 | 0 | 1 | 0 | 1.6 | 2 | 100 | 150 | 170 | 170 | 190 | 190 | 210 | 250 | 270 | 260 | 1100 | 1.59 | 72.6 | 45.64 | 233.69
24187.68 | 7e-05 | 0 | 1 | 0 | 1.65 | 2 | 160 | 180 | 160 | 170 | 180 | 180 | 200 | 230 | 280 | 270 | 1000 | 2.25 | 87.74 | 38.05 | 242.72
101833.8 | 7e-05 | 7e-05 | 1 | 0 | 1.6 | 4 | 120 | 140 | 190 | 190 | 190 | 180 | 200 | 250 | 270 | 260 | 1400 | 2.34 | 88.12 | 39.19 | 237.75
18676 | 7e-05 | 7e-05 | 1 | 0 | 1.65 | 4 | 120 | 190 | 185 | 200 | 170 | 175 | 190 | 220 | 290 | 280 | 1150 | 2.3 | 86.72 | 39.35 | 237.8
20145.3 | 7e-05 | 0 | 1 | 0 | 0.8 | 2 | 100 | 150 | 170 | 170 | 190 | 190 | 210 | 250 | 270 | 260 | 1100 | 2.09 | 107.2 | 41.97 | 245.75
17875.2 | 7e-05 | 7e-05 | 1 | 0 | 1.6 | 4 | 100 | 170 | 220 | 180 | 170 | 170 | 200 | 250 | 275 | 265 | 950 | 2.41 | 87.66 | 43.66 | 241.82
12890.8 | 7e-05 | 0 | 1 | 0 | 1.6 | 2 | 100 | 170 | 220 | 180 | 170 | 170 | 200 | 250 | 275 | 265 | 950 | 2.37 | 88.75 | 43.08 | 241.63
17787 | 7e-05 | 7e-05 | 1 | 0 | 1.6 | 4 | 100 | 170 | 220 | 180 | 170 | 170 | 200 | 250 | 280 | 270 | 900 | 2.25 | 89.87 | 45.31 | 244.73
14141.4 | 7e-05 | 0 | 1 | 0 | 1.6 | 2 | 100 | 150 | 170 | 170 | 190 | 190 | 210 | 250 | 270 | 260 | 1100 | 2.36 | 105.23 | 40.13 | 235.73
17787 | 7e-05 | 7e-05 | 1 | 0 | 1.6 | 4 | 100 | 150 | 170 | 170 | 190 | 190 | 210 | 250 | 270 | 260 | 1100 | 2.17 | 79.17 | 43.59 | 234.2
73249.42 | 7e-05 | 7e-05 | 1 | 0 | 1.6 | 4 | 140 | 180 | 170 | 170 | 170 | 180 | 190 | 230 | 280 | 260 | 1000 | 2.24 | 89.66 | 49.76 | 246.14
22715.424 | 7e-05 | 0 | 1 | 0 | 1.6 | 2 | 100 | 150 | 170 | 170 | 190 | 190 | 210 | 250 | 270 | 260 | 1100 | 1.33 | 73.02 | 50.62 | 233.31
72468.055 | 7e-05 | 7e-05 | 1 | 0 | 1.6 | 4 | 100 | 140 | 170 | 180 | 180 | 190 | 190 | 230 | 280 | 260 | 1000 | 2.37 | 93.09 | 45.52 | 244.93
19828.8 | 7e-05 | 7e-05 | 1 | 0 | 1.6 | 4 | 100 | 150 | 170 | 170 | 190 | 190 | 210 | 250 | 270 | 260 | 1100 | 1.45 | 92.89 | 50.47 | 233.56
25288.344 | 7e-05 | 0 | 1 | 0 | 1.6 | 2 | 160 | 180 | 160 | 170 | 180 | 180 | 200 | 230 | 280 | 270 | 1000 | 2.25 | 87.74 | 38.05 | 242.72
15474.5968 | 7e-05 | 0 | 1 | 0 | 1.6 | 2 | 160 | 180 | 160 | 170 | 180 | 180 | 200 | 230 | 280 | 270 | 1000 | 2.25 | 87.74 | 38.05 | 242.72
41427.98 | 7e-05 | 0 | 1 | 0 | 1.6 | 2 | 160 | 180 | 170 | 170 | 170 | 190 | 200 | 230 | 290 | 270 | 1000 | 2.25 | 87.74 | 38.05 | 242.72
22715.424 | 7e-05 | 0 | 1 | 0 | 1.6 | 2 | 100 | 170 | 220 | 180 | 170 | 170 | 200 | 250 | 275 | 265 | 950 | 2.27 | 87.74 | 42.74 | 240.95
20950.8 | 7e-05 | 0 | 1 | 0 | 1.6 | 2 | 160 | 180 | 180 | 200 | 200 | 220 | 230 | 240 | 260 | 250 | 1200 | 2.37 | 104.77 | 40.3 | 236.69
27816 | 7e-05 | 0 | 1 | 0 | 1.65 | 2 | 150 | 200 | 180 | 200 | 180 | 180 | 200 | 220 | 290 | 280 | 1200 | 2.2 | 71.91 | 35.11 | 233.95
28700 | 7e-05 | 0.00014 | 1 | 0 | 1.6 | 6 | 150 | 190 | 170 | 180 | 180 | 190 | 220 | 230 | 280 | 270 | 1200 | 2.45 | 102.61 | 43.43 | 240.1
83600 | 7e-05 | 0.00014 | 1 | 0 | 1.65 | 6 | 140 | 160 | 180 | 180 | 190 | 190 | 200 | 220 | 270 | 260 | 1300 | 2.55 | 94.34 | 38.04 | 239.06
46500 | 7e-05 | 0.00014 | 1 | 0 | 1.7 | 6 | 160 | 180 | 160 | 170 | 170 | 200 | 200 | 230 | 270 | 260 | 950 | 2.98 | 93.61 | 48.39 | 244.34
23691.84 | 7e-05 | 0 | 1 | 0 | 1.65 | 2 | 150 | 190 | 170 | 180 | 180 | 190 | 220 | 230 | 280 | 270 | 1200 | 2.38 | 102.82 | 36.9 | 235.99
73080 | 7e-05 | 7e-05 | 1 | 0 | 1.6 | 4 | 160 | 190 | 170 | 170 | 170 | 180 | 200 | 240 | 280 | 260 | 1000 | 2.58 | 84.15 | 46.17 | 235.21
102600 | 7e-05 | 7e-05 | 1 | 0 | 1.6 | 4 | 150 | 190 | 170 | 180 | 180 | 190 | 220 | 230 | 280 | 270 | 1200 | 2.37 | 104.91 | 36.77 | 235.75
20950.8 | 7e-05 | 0 | 1 | 0 | 1.6 | 2 | 100 | 170 | 220 | 180 | 170 | 170 | 200 | 250 | 275 | 265 | 950 | 2.27 | 87.74 | 42.74 | 240.95
26884 | 7e-05 | 7e-05 | 1 | 0 | 1.6 | 4 | 150 | 210 | 200 | 180 | 170 | 180 | 190 | 240 | 290 | 280 | 1000 | 2.39 | 102.93 | 52.58 | 243.68
17875.2 | 7e-05 | 0.00021 | 1 | 0 | 1.6 | 8 | 100 | 170 | 220 | 180 | 170 | 170 | 200 | 250 | 275 | 265 | 950 | 2.41 | 87.66 | 43.66 | 241.82
22356 | 7e-05 | 7e-05 | 1 | 0 | 1.6 | 4 | 100 | 170 | 220 | 180 | 170 | 170 | 200 | 250 | 280 | 270 | 900 | 2.23 | 100.97 | 47.16 | 245.98
102600 | 7e-05 | 7e-05 | 1 | 0 | 2 | 4 | 150 | 190 | 170 | 180 | 180 | 190 | 220 | 230 | 280 | 270 | 1200 | 2.37 | 104.77 | 40.3 | 236.69
14411.94 | 7e-05 | 7e-05 | 1 | 0 | 1.6 | 4 | 140 | 160 | 180 | 180 | 190 | 190 | 200 | 220 | 270 | 260 | 1300 | 2.58 | 89.34 | 39.98 | 240.98
16800 | 7e-05 | 0 | 1 | 0 | 1.6 | 2 | 100 | 170 | 220 | 180 | 170 | 170 | 200 | 250 | 275 | 260 | 950 | 2.14 | 91.13 | 41.95 | 245.59
40397.95 | 0.00014 | 0.00014 | 1 | 0 | 1.65 | 4 | 150 | 190 | 170 | 180 | 180 | 190 | 220 | 230 | 280 | 270 | 1200 | 2.45 | 101.1 | 45.09 | 241.27
38815.08 | 7e-05 | 0.00014 | 1 | 0 | 1.65 | 4 | 160 | 200 | 180 | 180 | 170 | 180 | 190 | 230 | 280 | 290 | 1100 | 2.1 | 78.38 | 37.89 | 237.95
14141.4 | 7e-05 | 0 | 1 | 0 | 1.6 | 2 | 100 | 150 | 170 | 170 | 190 | 190 | 210 | 250 | 270 | 260 | 1100 | 1.32 | 96.03 | 47.11 | 231.58
20636 | 7e-05 | 0.00014 | 1 | 0 | 1.6 | 6 | 124 | 181 | 176 | 179 | 195 | 210 | 223 | 238 | 276 | 267 | 1080 | 2.17 | 106.44 | 45.39 | 239.56
49868 | 7e-05 | 7e-05 | 1 | 0 | 1.6 | 4 | 140 | 180 | 170 | 170 | 170 | 180 | 190 | 230 | 280 | 260 | 1000 | 2.01 | 94.9 | 47.58 | 239.8
32376.0952 | 7e-05 | 0 | 1 | 0 | 1.65 | 2 | 160 | 180 | 160 | 170 | 180 | 180 | 200 | 230 | 280 | 270 | 1000 | 2.25 | 87.74 | 38.05 | 242.72
31570 | 7e-05 | 0 | 1 | 0 | 0.8 | 2 | 100 | 170 | 220 | 180 | 170 | 170 | 200 | 250 | 280 | 270 | 900 | 2.34 | 94.11 | 46.3 | 245.12
47362 | 7e-05 | 0 | 1 | 0 | 1.65 | 2 | 160 | 180 | 160 | 170 | 180 | 180 | 200 | 230 | 280 | 270 | 1000 | 2.8 | 78.84 | 42.34 | 248.84
23518.6 | 7e-05 | 0 | 1 | 0 | 1.6 | 2 | 140 | 160 | 170 | 170 | 170 | 190 | 220 | 250 | 300 | 270 | 1200 | 2.17 | 94.88 | 44.89 | 241.18
21996.282 | 7e-05 | 0.00028 | 1 | 0 | 1.6 | 10 | 160 | 180 | 160 | 160 | 160 | 180 | 200 | 240 | 270 | 260 | 900 | 2.15 | 100.5 | 50.95 | 239.68
17875.2 | 7e-05 | 0 | 1 | 0 | 1.6 | 2 | 160 | 190 | 180 | 180 | 180 | 210 | 230 | 250 | 280 | 260 | 1000 | 1.42 | 92.56 | 49.31 | 232.84
40399.9633 | 0.00014 | 0.00014 | 1 | 0 | 1.65 | 4 | 150 | 190 | 170 | 180 | 180 | 190 | 220 | 230 | 280 | 270 | 1200 | 2.46 | 84.31 | 41.39 | 238.81
22800 | 0.00014 | 0.00028 | 1 | 0 | 1.6 | 6 | 124 | 181 | 176 | 179 | 195 | 210 | 223 | 238 | 276 | 267 | 1080 | 2.21 | 101.31 | 46.77 | 240.39
17463 | 7e-05 | 0.00014 | 1 | 0 | 1.53 | 6 | 160 | 180 | 160 | 180 | 180 | 190 | 210 | 240 | 270 | 260 | 1000 | 2.41 | 83.98 | 37.5 | 239.93
47824 | 7e-05 | 0.00014 | 1 | 0 | 1.65 | 4 | 110 | 160 | 180 | 180 | 180 | 180 | 210 | 230 | 270 | 245 | 900 | 2.68 | 82.47 | 46.88 | 246.97
37440 | 7e-05 | 0.00084 | 1 | 0 | 1.62 | 8 | 140 | 190 | 190 | 180 | 190 | 180 | 200 | 250 | 280 | 260 | 1000 | 2.79 | 87.16 | 45.6 | 248.68
25939.56 | 7e-05 | 0 | 1 | 0 | 1.65 | 2 | 160 | 190 | 170 | 170 | 170 | 180 | 200 | 240 | 280 | 260 | 1000 | 2.3 | 84.61 | 45.23 | 235.37
21426.6 | 7e-05 | 0 | 1 | 0 | 1.2 | 2 | 160 | 190 | 170 | 170 | 170 | 180 | 200 | 240 | 280 | 260 | 1000 | 2.48 | 87.66 | 49.61 | 238.72
21600 | 9.58e-05 | 0.0002228 | 1 | 0 | 1.7 | 6 | 130 | 150 | 160 | 190 | 170 | 180 | 200 | 220 | 270 | 280 | 1100 | 2.17 | 69.16 | 35.84 | 239.62
40396.74 | 7e-05 | 0.00014 | 1 | 0 | 1.65 | 4 | 150 | 190 | 170 | 180 | 180 | 190 | 220 | 230 | 280 | 270 | 1200 | 2.46 | 100.63 | 43.75 | 241.09
27270 | 7e-05 | 7e-05 | 1 | 0 | 1.6 | 4 | 130 | 150 | 170 | 180 | 160 | 190 | 210 | 250 | 270 | 260 | 1200 | 2.65 | 95.64 | 42.01 | 242.31
31453.38 | 7e-05 | 0 | 1 | 0 | 1.65 | 2 | 150 | 180 | 170 | 175 | 175 | 180 | 190 | 220 | 290 | 280 | 1100 | 2.5 | 71.78 | 47.22 | 243.65
78881.68 | 0.0001 | 0.00014 | 1 | 0 | 1.6 | 4 | 110 | 140 | 190 | 200 | 160 | 190 | 180 | 240 | 280 | 265 | 950 | 2.15 | 86.91 | 47.07 | 249.7
30384 | 7e-05 | 0.00021 | 1 | 0 | 1.6 | 4 | 160 | 190 | 170 | 170 | 170 | 180 | 200 | 240 | 280 | 260 | 1000 | 2.22 | 82.65 | 42.27 | 232.34
25798.2 | 7e-05 | 0 | 1 | 0 | 1.55 | 2 | 150 | 190 | 170 | 180 | 180 | 190 | 220 | 250 | 280 | 270 | 1000 | 2.48 | 90.3 | 45.51 | 243.56
26000 | 7e-05 | 0.00014 | 1 | 0 | 1 | 6 | 160 | 200 | 180 | 190 | 180 | 180 | 210 | 230 | 290 | 280 | 1130 | 2.17 | 75.06 | 44.34 | 240.37
38891.4 | 6.6e-05 | 5.4e-05 | 1 | 0 | 1.55 | 4 | 110 | 190 | 200 | 180 | 170 | 190 | 190 | 240 | 260 | 250 | 990 | 1.73 | 72.69 | 52.33 | 234.39
30384 | 7e-05 | 0.00021 | 1 | 0 | 1.6 | 4 | 110 | 150 | 190 | 170 | 170 | 160 | 200 | 240 | 280 | 265 | 950 | 2.17 | 85.78 | 46.13 | 249.87
30384 | 7e-05 | 0.00021 | 1 | 0 | 1.6 | 4 | 110 | 170 | 190 | 190 | 190 | 180 | 200 | 220 | 275 | 265 | 950 | 2.28 | 89.19 | 42.97 | 245.14
30384 | 7e-05 | 0.00021 | 1 | 0 | 1.6 | 4 | 140 | 190 | 180 | 180 | 180 | 200 | 220 | 250 | 270 | 260 | 1000 | 2.77 | 72.42 | 57.17 | 249.31
30750 | 7e-05 | 0.00021 | 1 | 0 | 1.6 | 8 | 110 | 170 | 210 | 190 | 190 | 180 | 190 | 220 | 275 | 265 | 950 | 2.38 | 97.5 | 42.99 | 244.78
21600 | 0.0001 | 0.00021 | 1 | 0 | 1.75 | 8 | 160 | 190 | 180 | 180 | 170 | 180 | 200 | 220 | 290 | 280 | 1100 | 2.21 | 80.53 | 39.12 | 236.45
22800 | 0.0001 | 0.00021 | 1 | 0 | 1.75 | 8 | 160 | 190 | 170 | 170 | 170 | 180 | 200 | 240 | 280 | 260 | 1000 | 2.33 | 84.25 | 44.69 | 235.31
52200 | 7e-05 | 0 | 1 | 0 | 1.6 | 2 | 140 | 180 | 170 | 170 | 170 | 180 | 190 | 230 | 280 | 260 | 1000 | 1.94 | 95.4 | 39.66 | 232.64
22087.5 | 7e-05 | 0 | 1 | 0 | 1.6 | 2 | 160 | 190 | 170 | 170 | 170 | 180 | 200 | 240 | 280 | 260 | 1000 | 2.49 | 87.66 | 49.61 | 238.72
35212.8 | 7e-05 | 7e-05 | 1 | 0 | 1.6 | 4 | 140 | 180 | 170 | 170 | 170 | 180 | 190 | 230 | 280 | 260 | 1000 | 2.25 | 102.69 | 53.98 | 244.51
17463 | 7e-05 | 0.00014 | 1 | 0 | 1.53 | 6 | 110 | 170 | 210 | 190 | 190 | 180 | 190 | 220 | 275 | 265 | 950 | 2.38 | 98.55 | 42.73 | 244.87
50331.6 | 7e-05 | 7e-05 | 1 | 0 | 1.6 | 4 | 100 | 140 | 170 | 180 | 180 | 190 | 190 | 230 | 280 | 260 | 1000 | 1.46 | 74.51 | 56.65 | 234.08
50331.6 | 7e-05 | 7e-05 | 1 | 0 | 1.6 | 4 | 100 | 140 | 170 | 180 | 180 | 190 | 190 | 230 | 280 | 260 | 1000 | 2.29 | 83.41 | 41.71 | 244.43
50331.6 | 7e-05 | 7e-05 | 1 | 0 | 1.6 | 4 | 160 | 190 | 170 | 170 | 170 | 180 | 200 | 240 | 280 | 260 | 1000 | 1.54 | 74.07 | 51.1 | 234.56
50331.6 | 7e-05 | 7e-05 | 1 | 0 | 1.6 | 4 | 140 | 180 | 170 | 170 | 170 | 180 | 190 | 210 | 270 | 260 | 1000 | 2.08 | 56.35 | 67.73 | 215.45
50468.59 | 7e-05 | 7e-05 | 1 | 0 | 1.6 | 4 | 140 | 180 | 170 | 170 | 170 | 180 | 190 | 230 | 280 | 260 | 1000 | 2.22 | 81.1 | 42.98 | 246.69
9642.5 | 7e-05 | 0 | 1 | 0 | 1.6 | 2 | 100 | 170 | 220 | 180 | 170 | 170 | 200 | 250 | 275 | 265 | 950 | 2.37 | 88.75 | 43.08 | 241.63
21188.24 | 7e-05 | 0.00014 | 1 | 0 | 1.65 | 4 | 100 | 140 | 200 | 200 | 170 | 180 | 180 | 240 | 290 | 270 | 1000 | 2.07 | 82.42 | 41.74 | 245.19
31570 | 7e-05 | 0 | 1 | 0 | 0.8 | 2 | 100 | 170 | 220 | 180 | 170 | 170 | 200 | 250 | 280 | 270 | 900 | 2.25 | 89.87 | 45.31 | 244.73
48300 | 7e-05 | 0 | 1 | 0 | 1.6 | 2 | 100 | 170 | 220 | 180 | 170 | 170 | 200 | 250 | 280 | 270 | 900 | 2.14 | 98.07 | 46.42 | 246.86
20250 | 7e-05 | 0 | 1 | 0 | 1 | 2 | 100 | 170 | 220 | 180 | 170 | 170 | 200 | 250 | 275 | 265 | 950 | 2.35 | 88.87 | 45.03 | 242.39
25662 | 7e-05 | 7e-05 | 1 | 0 | 1.6 | 4 | 150 | 210 | 200 | 180 | 170 | 180 | 190 | 240 | 290 | 280 | 1000 | 2.19 | 99.6 | 50.48 | 240.27
22248 | 0.00021 | 0 | 1 | 0 | 0.51 | 2 | 150 | 190 | 210 | 160 | 160 | 160 | 235 | 250 | 270 | 260 | 930 | 2.6 | 92.63 | 56.96 | 244.52
22087.5 | 7e-05 | 0 | 1 | 0 | 1.6 | 2 | 150 | 190 | 170 | 180 | 180 | 190 | 220 | 230 | 280 | 270 | 1200 | 2.45 | 101.1 | 45.09 | 241.27
49948.5 | 7e-05 | 0 | 1 | 0 | 1.6 | 2 | 100 | 170 | 220 | 180 | 170 | 170 | 200 | 250 | 275 | 265 | 950 | 2.27 | 87.75 | 42.74 | 240.95
49948.5 | 7e-05 | 0 | 1 | 0 | 1.6 | 2 | 160 | 190 | 170 | 170 | 170 | 180 | 200 | 240 | 280 | 260 | 1000 | 1.72 | 72.97 | 52.91 | 234.51
60420.212 | 7e-05 | 0.00014 | 1 | 0 | 1.6 | 6 | 160 | 200 | 180 | 180 | 180 | 190 | 210 | 240 | 280 | 270 | 800 | 2.24 | 72.47 | 41.39 | 242.01
54318.08 | 7e-05 | 0 | 1 | 0 | 1.6 | 2 | 130 | 170 | 180 | 180 | 180 | 190 | 220 | 230 | 250 | 270 | 1150 | 2.45 | 102.6 | 43.43 | 240.1
31234 | 7e-05 | 0.00028 | 1 | 0 | 1.6 | 10 | 160 | 190 | 170 | 170 | 170 | 180 | 200 | 250 | 280 | 260 | 900 | 2.08 | 94.95 | 33.9 | 235.95
30384 | 7e-05 | 0.00021 | 1 | 0 | 1.6 | 4 | 110 | 160 | 180 | 190 | 180 | 180 | 180 | 240 | 280 | 270 | 1050 | 2.36 | 75.58 | 38.21 | 244.1
30384 | 7e-05 | 0.00021 | 1 | 0 | 1.6 | 4 | 150 | 210 | 200 | 180 | 170 | 180 | 190 | 240 | 290 | 280 | 1000 | 2.39 | 102.93 | 52.58 | 243.68
30384 | 7e-05 | 0.00021 | 1 | 0 | 1.6 | 4 | 110 | 170 | 210 | 190 | 190 | 180 | 190 | 220 | 275 | 265 | 950 | 2.38 | 98.56 | 42.73 | 244.87
54463 | 7e-05 | 7e-05 | 0 | 1 | 1.6 | 4 | 150 | 170 | 160 | 160 | 170 | 170 | 180 | 200 | 230 | 275 | 1000 | 1.75 | 64.92 | 71.29 | 215.49
39852 | 7e-05 | 0.00014 | 1 | 0 | 1.65 | 4 | 130 | 180 | 190 | 190 | 180 | 180 | 200 | 210 | 290 | 270 | 1100 | 2.05 | 85.36 | 43.03 | 237.28
37246.24 | 7e-05 | 0 | 1 | 0 | 1.6 | 2 | 140 | 180 | 170 | 170 | 170 | 180 | 190 | 230 | 280 | 260 | 1000 | 2.28 | 84.82 | 42.92 | 239.78
37373.94 | 7e-05 | 0 | 1 | 0 | 1.65 | 2 | 150 | 180 | 160 | 160 | 160 | 180 | 200 | 240 | 280 | 260 | 1000 | 2.46 | 102.66 | 43.43 | 240.1
46690 | 7e-05 | 7e-05 | 1 | 0 | 1.6 | 4 | 100 | 150 | 160 | 160 | 170 | 180 | 200 | 230 | 260 | 240 | 900 | 2.46 | 88.04 | 55.53 | 242
30084 | 7e-05 | 0 | 1 | 0 | 1.6 | 2 | 150 | 200 | 200 | 180 | 170 | 180 | 190 | 220 | 270 | 260 | 1000 | 2.04 | 73.22 | 42.35 | 238.4
69877.31 | 7e-05 | 7e-05 | 1 | 0 | 1.6 | 4 | 140 | 180 | 170 | 170 | 170 | 180 | 190 | 230 | 280 | 260 | 1000 | 2.28 | 84.81 | 42.91 | 239.78
48346 | 7e-05 | 7e-05 | 1 | 0 | 1.55 | 4 | 140 | 160 | 170 | 170 | 180 | 190 | 210 | 230 | 270 | 260 | 1000 | 1.93 | 94.96 | 33.92 | 235.95
21426.6 | 7e-05 | 0 | 1 | 0 | 1.2 | 2 | 160 | 190 | 170 | 170 | 170 | 180 | 200 | 240 | 280 | 260 | 1000 | 2.53 | 86.92 | 49.81 | 238.41
64818 | 7e-05 | 0 | 1 | 0 | 1.5 | 2 | 160 | 180 | 180 | 200 | 200 | 230 | 250 | 270 | 280 | 260 | 1000 | 1.98 | 98.6 | 48.04 | 239.87
64818 | 7e-05 | 7e-05 | 1 | 0 | 1.5 | 4 | 160 | 180 | 180 | 200 | 200 | 230 | 250 | 270 | 280 | 260 | 1000 | 1.98 | 98.6 | 48.04 | 239.87
41537.16 | 7e-05 | 0.00014 | 1 | 0 | 1.65 | 4 | 150 | 190 | 170 | 180 | 180 | 190 | 220 | 230 | 280 | 270 | 1200 | 2.36 | 102.31 | 41.53 | 238.3
30298.66 | 8.6e-05 | 0.00042 | 1 | 0 | 1.6 | 6 | 160 | 210 | 160 | 160 | 170 | 180 | 200 | 240 | 280 | 280 | 900 | 1.92 | 99.92 | 40.52 | 243
20358 | 0.00021 | 0 | 1 | 0 | 1.6 | 2 | 130 | 190 | 210 | 160 | 160 | 160 | 235 | 250 | 265 | 255 | 1000 | 2.58 | 92.7 | 56.81 | 244.52
25066.9 | 3.5e-05 | 0 | 1 | 0 | 0.66 | 1 | 150 | 180 | 170 | 175 | 175 | 180 | 190 | 220 | 270 | 260 | 1050 | 2.48 | 68.02 | 53.82 | 249.89
49647 | 7e-05 | 0.00014 | 1 | 0 | 1.6 | 6 | 160 | 190 | 170 | 170 | 170 | 180 | 200 | 240 | 280 | 260 | 1200 | 2.86 | 87.22 | 45.63 | 248.68
44536 | 7e-05 | 7e-05 | 1 | 0 | 1.6 | 4 | 140 | 160 | 170 | 180 | 180 | 190 | 220 | 250 | 280 | 270 | 850 | 2.89 | 79.72 | 41.71 | 245.77
31449.6 | 7e-05 | 0 | 1 | 0 | 1.65 | 2 | 150 | 180 | 160 | 160 | 160 | 180 | 200 | 240 | 280 | 260 | 1000 | 2.53 | 85.22 | 38.97 | 239.51
47541.25 | 7e-05 | 0 | 1 | 0 | 1.65 | 2 | 160 | 180 | 160 | 170 | 180 | 180 | 200 | 230 | 280 | 270 | 1000 | 2.82 | 79.64 | 42.34 | 249.49
45600 | 7e-05 | 0.00014 | 1 | 0 | 1.65 | 4 | 130 | 180 | 190 | 190 | 180 | 180 | 200 | 210 | 290 | 270 | 1100 | 2.05 | 85.36 | 43.03 | 237.28
56958.865 | 7e-05 | 7e-05 | 0 | 1 | 1 | 4 | 150 | 170 | 160 | 160 | 170 | 170 | 180 | 200 | 230 | 275 | 1000 | 2.03 | 45.23 | 74.31 | 218.82
30298.66 | 7e-05 | 0.00063 | 1 | 0 | 1.64 | 8 | 130 | 180 | 180 | 180 | 190 | 190 | 220 | 250 | 270 | 280 | 1000 | 2.52 | 91.14 | 52.91 | 242.91
44221.5 | 7e-05 | 0 | 1 | 0 | 0.8 | 2 | 170 | 200 | 190 | 180 | 180 | 180 | 200 | 230 | 280 | 270 | 1000 | 2.38 | 104.06 | 43.36 | 235.2
54912 | 7e-05 | 7e-05 | 1 | 0 | 1.6 | 4 | 150 | 190 | 170 | 170 | 170 | 170 | 190 | 200 | 280 | 270 | 1200 | 2.78 | 93.21 | 34.17 | 231.4
11771.244 | 3.5e-05 | 0 | 1 | 0 | 1.6 | 1 | 150 | 210 | 200 | 180 | 170 | 180 | 190 | 240 | 290 | 280 | 1000 | 2.39 | 102.93 | 52.58 | 243.68
51250 | 7e-05 | 0.00014 | 1 | 0 | 1.75 | 6 | 180 | 220 | 180 | 180 | 180 | 190 | 200 | 230 | 280 | 270 | 1000 | 2.37 | 99.55 | 37.03 | 233.2
38259 | 7e-05 | 0.00021 | 1 | 0 | 1.6 | 8 | 130 | 190 | 210 | 160 | 160 | 160 | 235 | 250 | 265 | 255 | 930 | 2.84 | 83.4 | 41.71 | 244.43
38259 | 7e-05 | 0.00021 | 1 | 0 | 1.6 | 8 | 130 | 190 | 210 | 180 | 160 | 160 | 235 | 250 | 265 | 255 | 930 | 1.5 | 98.17 | 51.61 | 236.4
31309.85 | 7e-05 | 0.00021 | 1 | 0 | 1.64 | 8 | 190 | 220 | 190 | 190 | 190 | 200 | 220 | 240 | 290 | 260 | 1000 | 1.88 | 110.79 | 56.23 | 237.81
21600 | 0.0001 | 0.00021 | 1 | 0 | 1.75 | 8 | 160 | 190 | 180 | 180 | 170 | 180 | 200 | 220 | 290 | 280 | 1100 | 2.34 | 82.1 | 38.25 | 235.95
50600 | 7e-05 | 0.00014 | 1 | 0 | 1.6 | 4 | 160 | 180 | 160 | 170 | 170 | 200 | 200 | 230 | 270 | 260 | 900 | 2.98 | 93.64 | 48.39 | 244.34
17875.2 | 7e-05 | 0 | 1 | 0 | 0.4 | 2 | 100 | 170 | 220 | 180 | 170 | 170 | 200 | 250 | 275 | 265 | 900 | 2.42 | 87.64 | 43.66 | 241.82
17875.2 | 7e-05 | 7e-05 | 1 | 0 | 1.6 | 4 | 100 | 170 | 220 | 180 | 180 | 180 | 200 | 250 | 280 | 270 | 950 | 2.25 | 89.76 | 45.32 | 244.73
39115.8848 | 7e-05 | 7e-05 | 1 | 0 | 1.55 | 4 | 130 | 150 | 160 | 190 | 170 | 180 | 200 | 220 | 270 | 280 | 1100 | 2.9 | 69.6 | 32.06 | 243.56
54019.91 | 7e-05 | 7e-05 | 1 | 0 | 2 | 4 | 150 | 190 | 200 | 170 | 170 | 170 | 190 | 240 | 290 | 280 | 1000 | 2.24 | 84.09 | 41.87 | 239.59
55882.8 | 7e-05 | 7e-05 | 0 | 1 | 1.6 | 4 | 150 | 170 | 160 | 160 | 170 | 170 | 180 | 200 | 230 | 275 | 1000 | 2.1 | 53.84 | 77.86 | 219.47
58986.07 | 7e-05 | 7e-05 | 1 | 0 | 1.55 | 4 | 160 | 200 | 180 | 190 | 180 | 180 | 210 | 230 | 290 | 280 | 1130 | 2.14 | 74.65 | 42.96 | 239.91
36664.42 | 7e-05 | 7e-05 | 1 | 0 | 1.55 | 4 | 150 | 190 | 200 | 170 | 170 | 170 | 190 | 240 | 290 | 280 | 1000 | 2.26 | 84.81 | 42.9 | 239.78
21630 | 0.00014 | 0 | 1 | 0 | 1.6 | 2 | 150 | 180 | 160 | 160 | 160 | 180 | 200 | 240 | 280 | 260 | 1000 | 2.44 | 90.89 | 39.17 | 240.4
49126 | 7e-05 | 0 | 1 | 0 | 1.65 | 2 | 160 | 180 | 160 | 170 | 180 | 180 | 200 | 230 | 280 | 270 | 1000 | 2.24 | 87.74 | 38.06 | 242.72
77984.3728 | 7e-05 | 0.00014 | 1 | 0 | 1.65 | 4 | 150 | 190 | 170 | 180 | 180 | 190 | 220 | 230 | 280 | 270 | 1200 | 2.36 | 104.79 | 41.48 | 237.18
39644 | 7e-05 | 0 | 1 | 0 | 1.6 | 2 | 150 | 180 | 160 | 160 | 160 | 180 | 200 | 240 | 280 | 260 | 1000 | 2.53 | 85.22 | 38.97 | 239.51
23915.67 | 7e-05 | 7e-05 | 1 | 0 | 1.6 | 4 | 160 | 190 | 180 | 180 | 180 | 190 | 210 | 230 | 280 | 260 | 900 | 2.23 | 96.45 | 43.22 | 234.99
62100 | 7e-05 | 7e-05 | 1 | 0 | 1.6 | 4 | 140 | 190 | 180 | 180 | 180 | 190 | 210 | 230 | 280 | 260 | 900 | 1.91 | 76.11 | 51.04 | 234.12
23616 | 7e-05 | 0.00014 | 1 | 0 | 1.55 | 6 | 150 | 180 | 170 | 170 | 170 | 180 | 190 | 240 | 270 | 260 | 1004 | 2.57 | 91.82 | 54.27 | 243.6
37560 | 7e-05 | 7e-05 | 1 | 0 | 2 | 4 | 140 | 160 | 160 | 190 | 170 | 180 | 210 | 250 | 270 | 280 | 1000 | 2.78 | 109.58 | 34.17 | 231.4
78336.24 | 0.00014 | 0.00014 | 1 | 0 | 1.6 | 4 | 110 | 140 | 190 | 200 | 160 | 190 | 180 | 240 | 280 | 265 | 950 | 2.39 | 94.55 | 42.34 | 249.49
24056 | 0.0001 | 0.00021 | 1 | 0 | 1.75 | 8 | 130 | 190 | 210 | 180 | 160 | 160 | 235 | 250 | 265 | 255 | 930 | 1.5 | 98.17 | 51.61 | 236.4
38259 | 7e-05 | 0.00021 | 1 | 0 | 1.6 | 8 | 130 | 190 | 210 | 160 | 160 | 160 | 235 | 250 | 265 | 255 | 930 | 1.62 | 74.12 | 54.33 | 233.47
19009.12 | 7e-05 | 0 | 1 | 0 | 1 | 2 | 100 | 170 | 220 | 180 | 170 | 170 | 200 | 250 | 274 | 260 | 950 | 1.88 | 97.89 | 44.69 | 238.78
11997 | 7e-05 | 0 | 1 | 0 | 1.6 | 2 | 100 | 120 | 140 | 170 | 170 | 180 | 190 | 230 | 270 | 260 | 1100 | 2.27 | 84.81 | 42.94 | 239.78
53899.2 | 7e-05 | 0.00014 | 1 | 0 | 1.6 | 6 | 160 | 200 | 180 | 180 | 180 | 190 | 210 | 250 | 280 | 260 | 950 | 2.24 | 87.78 | 58.14 | 245.82
16188.25 | 7e-05 | 0 | 1 | 0 | 1 | 2 | 150 | 200 | 170 | 170 | 170 | 180 | 190 | 240 | 280 | 260 | 1100 | 2.56 | 101.6 | 46.11 | 246.32
38259 | 7e-05 | 0.00021 | 1 | 0 | 1.6 | 8 | 160 | 190 | 170 | 170 | 170 | 180 | 200 | 240 | 280 | 260 | 1000 | 2.26 | 97.91 | 39.03 | 241.58
58033 | 7e-05 | 0 | 1 | 0 | 1.6 | 2 | 160 | 200 | 180 | 180 | 200 | 200 | 220 | 230 | 280 | 270 | 1000 | 2.07 | 94.96 | 33.91 | 235.95
17424 | 7e-05 | 7e-05 | 1 | 0 | 1.6 | 4 | 120 | 150 | 170 | 170 | 175 | 180 | 200 | 230 | 270 | 260 | 1100 | 2.14 | 78.43 | 48.2 | 243.72
54168 | 7e-05 | 0.00014 | 1 | 0 | 2 | 6 | 160 | 190 | 170 | 170 | 170 | 180 | 200 | 240 | 280 | 260 | 1000 | 2.29 | 87.3 | 41.96 | 238.12
57519 | 7e-05 | 7e-05 | 1 | 0 | 1.6 | 4 | 100 | 170 | 220 | 180 | 170 | 170 | 200 | 240 | 270 | 260 | 1000 | 2.83 | 97.95 | 49.2 | 245.13
31500 | 7e-05 | 0 | 1 | 0 | 1.6 | 2 | 100 | 170 | 220 | 180 | 170 | 170 | 200 | 250 | 280 | 270 | 1100 | 2.72 | 82.64 | 36.22 | 246.17
37440 | 7e-05 | 0.00084 | 1 | 0 | 1.62 | 8 | 160 | 170 | 170 | 180 | 180 | 180 | 200 | 230 | 280 | 260 | 1000 | 2.4 | 81.17 | 49.01 | 239.77
36659.712 | 7e-05 | 0 | 1 | 0 | 1.6 | 2 | 100 | 170 | 200 | 180 | 170 | 170 | 200 | 250 | 280 | 270 | 1000 | 2.39 | 102.93 | 52.58 | 243.68
17875.2 | 7e-05 | 0 | 1 | 0 | 1.6 | 2 | 160 | 180 | 180 | 200 | 200 | 230 | 250 | 270 | 280 | 260 | 1000 | 2.11 | 86.12 | 47.75 | 251.23
57044.375 | 7e-05 | 7e-05 | 1 | 0 | 1 | 4 | 120 | 200 | 210 | 180 | 170 | 170 | 200 | 250 | 270 | 260 | 1000 | 2.09 | 78.38 | 37.96 | 237.95
36664.42 | 7e-05 | 7e-05 | 1 | 0 | 1.55 | 4 | 150 | 180 | 160 | 160 | 160 | 180 | 200 | 240 | 280 | 260 | 1000 | 1.83 | 97.48 | 37.65 | 241.45
33602.18 | 7e-05 | 0 | 1 | 0 | 1.6 | 2 | 150 | 200 | 180 | 180 | 180 | 190 | 220 | 230 | 280 | 260 | 1100 | 1.83 | 75.88 | 48.85 | 243.23
49647 | 7e-05 | 7e-05 | 1 | 0 | 1.6 | 4 | 180 | 230 | 180 | 180 | 180 | 190 | 210 | 240 | 280 | 280 | 1000 | 2.28 | 92.91 | 37.31 | 234.53
60016 | 7e-05 | 0 | 1 | 0 | 1.65 | 2 | 140 | 180 | 170 | 170 | 180 | 190 | 220 | 230 | 280 | 260 | 1000 | 1.52 | 76.3 | 52.38 | 237.12
26825 | 7e-05 | 0.00014 | 1 | 0 | 1.6 | 6 | 120 | 160 | 170 | 170 | 180 | 180 | 190 | 240 | 270 | 260 | 1000 | 2.79 | 83.81 | 51.28 | 251.95
56970 | 7e-05 | 7e-05 | 1 | 0 | 1.6 | 4 | 150 | 190 | 170 | 180 | 180 | 190 | 220 | 230 | 280 | 270 | 1000 | 2.34 | 65.94 | 39.19 | 237.75
81196 | 0.00014 | 0 | 1 | 0 | 1.6 | 2 | 100 | 170 | 180 | 180 | 170 | 170 | 200 | 250 | 280 | 270 | 900 | 2.11 | 100.87 | 37.63 | 242.95
23120 | 7e-05 | 3.6e-05 | 1 | 0 | 1 | 4 | 100 | 140 | 170 | 170 | 180 | 180 | 200 | 230 | 270 | 260 | 1100 | 1.81 | 73.49 | 39.55 | 243.79
17462.4 | 7e-05 | 0.00014 | 1 | 0 | 1.6 | 6 | 130 | 190 | 210 | 160 | 160 | 160 | 235 | 250 | 265 | 255 | 930 | 2.24 | 84.17 | 46.24 | 235.21
50600 | 7e-05 | 0.00014 | 1 | 0 | 1.6 | 4 | 140 | 165 | 170 | 170 | 170 | 180 | 200 | 230 | 270 | 260 | 900 | 1.57 | 94.06 | 52.27 | 235.36
50331.6 | 7e-05 | 7e-05 | 1 | 0 | 1.66 | 4 | 140 | 180 | 170 | 170 | 170 | 180 | 190 | 230 | 280 | 260 | 1000 | 2.45 | 102.61 | 43.43 | 240.1
22100 | 7e-05 | 0.00014 | 1 | 0 | 1.2 | 6 | 140 | 170 | 180 | 180 | 170 | 170 | 200 | 250 | 270 | 260 | 1000 | 2.46 | 101.7 | 43.94 | 243.92
22248 | 0.000104 | 0.0006 | 1 | 0 | 1.56 | 8 | 130 | 190 | 210 | 160 | 160 | 160 | 235 | 250 | 265 | 255 | 930 | 1.84 | 105.02 | 46.42 | 246.86
30384 | 7e-05 | 0.00021 | 1 | 0 | 1.58 | 4 | 110 | 170 | 190 | 190 | 190 | 180 | 200 | 220 | 275 | 265 | 950 | 2.41 | 100.88 | 45.15 | 241.02
43244.448 | 0.00014 | 0.00084 | 1 | 0 | 1.6 | 6 | 140 | 190 | 190 | 180 | 190 | 180 | 200 | 250 | 280 | 260 | 1000 | 2.13 | 79.62 | 41.17 | 236.06
42920 | 7e-05 | 7e-05 | 1 | 0 | 1.6 | 4 | 160 | 200 | 180 | 180 | 200 | 200 | 220 | 240 | 280 | 270 | 1000 | 1.83 | 129.77 | 42.88 | 247.15
44312 | 7e-05 | 0 | 1 | 0 | 1.6 | 2 | 100 | 120 | 140 | 170 | 170 | 180 | 190 | 210 | 270 | 260 | 1100 | 2.13 | 102.32 | 48.08 | 236.73
32328.0364 | 7e-05 | 7e-05 | 1 | 0 | 1.6 | 4 | 150 | 180 | 170 | 170 | 170 | 170 | 200 | 230 | 270 | 260 | 1000 | 1.66 | 72.15 | 48.6 | 241.7
30035.01 | 7e-05 | 7e-05 | 1 | 0 | 0.4 | 4 | 150 | 170 | 180 | 180 | 190 | 200 | 210 | 240 | 270 | 250 | 1200 | 2.64 | 89.01 | 35.67 | 237.51
23915.67 | 7e-05 | 7e-05 | 1 | 0 | 1.6 | 4 | 160 | 190 | 170 | 170 | 170 | 180 | 200 | 240 | 280 | 260 | 1000 | 2.62 | 93.42 | 51.58 | 243.67
23915.67 | 7e-05 | 7e-05 | 1 | 0 | 1.6 | 4 | 160 | 190 | 170 | 170 | 170 | 180 | 200 | 240 | 280 | 260 | 1000 | 1.87 | 84.81 | 42.9 | 239.78
23915.67 | 7e-05 | 7e-05 | 1 | 0 | 1.6 | 4 | 160 | 190 | 170 | 170 | 170 | 180 | 200 | 240 | 280 | 260 | 1000 | 1.79 | 76.11 | 49.74 | 235.75
50750 | 7e-05 | 7e-05 | 1 | 0 | 1.6 | 4 | 160 | 190 | 180 | 180 | 180 | 190 | 210 | 230 | 280 | 260 | 900 | 1.26 | 73.43 | 53.06 | 242.77
50750 | 7e-05 | 7e-05 | 1 | 0 | 1.6 | 4 | 160 | 190 | 180 | 180 | 180 | 190 | 210 | 230 | 280 | 260 | 900 | 2.24 | 81.33 | 50.06 | 239.06
17904.6 | 7e-05 | 7e-05 | 1 | 0 | 1.6 | 4 | 100 | 140 | 170 | 180 | 180 | 190 | 210 | 240 | 270 | 260 | 1000 | 1.53 | 73.2 | 54.26 | 234.25
17875.2 | 7e-05 | 7e-05 | 1 | 0 | 1.6 | 4 | 100 | 140 | 170 | 180 | 180 | 190 | 210 | 240 | 270 | 260 | 1000 | 1.47 | 73.14 | 55.19 | 233.58
12890.8 | 7e-05 | 0 | 1 | 0 | 1.6 | 2 | 100 | 150 | 170 | 170 | 190 | 190 | 210 | 250 | 270 | 260 | 1100 | 1.37 | 72.62 | 54.71 | 233.6
17787 | 7e-05 | 7e-05 | 1 | 0 | 1.6 | 4 | 100 | 150 | 170 | 170 | 190 | 190 | 210 | 250 | 270 | 260 | 1100 | 1.95 | 72.95 | 44.94 | 244.12
17875.2 | 7e-05 | 7e-05 | 1 | 0 | 1.6 | 4 | 100 | 150 | 170 | 170 | 190 | 190 | 210 | 250 | 270 | 260 | 1100 | 2.28 | 94.67 | 42.01 | 246.84
14141.4 | 7e-05 | 0 | 1 | 0 | 1.6 | 2 | 100 | 150 | 170 | 170 | 190 | 190 | 210 | 250 | 270 | 260 | 1100 | 2.38 | 96.51 | 40.51 | 248.32
44544 | 7e-05 | 0.00084 | 1 | 0 | 1.6 | 8 | 130 | 190 | 210 | 160 | 160 | 160 | 235 | 250 | 280 | 270 | 1000 | 2.31 | 92.44 | 43.57 | 246.78
15592.5 | 7e-05 | 0 | 1 | 0 | 1.6 | 2 | 120 | 150 | 170 | 180 | 180 | 190 | 200 | 220 | 260 | 250 | 1000 | 1.65 | 78.04 | 53.94 | 234.4
67458.38 | 7e-05 | 0.00021 | 1 | 0 | 1.75 | 8 | 100 | 140 | 160 | 170 | 170 | 180 | 200 | 230 | 270 | 260 | 1000 | 2.44 | 80.91 | 42.53 | 251.25
36320 | 7e-05 | 0.00014 | 1 | 0 | 1.6 | 6 | 160 | 170 | 180 | 180 | 180 | 190 | 200 | 230 | 280 | 260 | 1000 | 1.75 | 72.86 | 53.8 | 235.95
17462.55 | 7e-05 | 0.00014 | 1 | 0 | 1.6 | 6 | 130 | 190 | 210 | 160 | 160 | 160 | 235 | 250 | 265 | 255 | 930 | 1.44 | 87.88 | 47.12 | 233.54
30384 | 7e-05 | 0.00021 | 1 | 0 | 1.6 | 8 | 140 | 165 | 170 | 180 | 180 | 190 | 200 | 240 | 270 | 240 | 950 | 2 | 92.64 | 44 | 248.45
30298.66 | 7e-05 | 0.00063 | 1 | 0 | 1.6 | 8 | 110 | 170 | 210 | 190 | 190 | 180 | 190 | 230 | 280 | 270 | 950 | 1.33 | 90.86 | 50.62 | 233.32
30298.66 | 7e-05 | 0.00063 | 1 | 0 | 1.6 | 8 | 110 | 170 | 210 | 190 | 190 | 180 | 190 | 230 | 280 | 270 | 950 | 1.5 | 89.62 | 49.52 | 234.04
117895 | 7e-05 | 7e-05 | 1 | 0 | 3.2 | 4 | 110 | 150 | 160 | 160 | 175 | 180 | 200 | 240 | 280 | 270 | 950 | 1.68 | 75.16 | 56.4 | 233.34
47362 | 7e-05 | 0 | 1 | 0 | 1.65 | 2 | 160 | 180 | 160 | 170 | 180 | 180 | 200 | 230 | 280 | 270 | 1000 | 1.66 | 72.97 | 48.63 | 234.86
63865 | 7e-05 | 0.00021 | 1 | 0 | 2 | 8 | 150 | 170 | 160 | 170 | 180 | 190 | 200 | 230 | 280 | 260 | 900 | 2.16 | 73.11 | 45.62 | 236.54
38543.4 | 0.0001 | 0.000124 | 1 | 0 | 1.6 | 6 | 140 | 160 | 170 | 180 | 180 | 190 | 210 | 240 | 280 | 270 | 1000 | 1.8 | 73.92 | 54.69 | 235.08
23120 | 7e-05 | 3.6e-05 | 1 | 0 | 1 | 4 | 100 | 140 | 170 | 170 | 180 | 180 | 200 | 230 | 270 | 260 | 1100 | 1.61 | 95.76 | 48.47 | 235.3
21032.395 | 0.0001574 | 0.0002228 | 1 | 0 | 1.62 | 6 | 150 | 160 | 170 | 180 | 180 | 190 | 210 | 230 | 260 | 240 | 1000 | 2.3 | 92.09 | 41.32 | 245.26
36000 | 0.00014 | 0.00028 | 1 | 0 | 1.75 | 6 | 140 | 170 | 180 | 170 | 170 | 170 | 200 | 240 | 270 | 270 | 1000 | 2.35 | 94.26 | 42.28 | 246.4
23915.67 | 7e-05 | 7e-05 | 1 | 0 | 1.6 | 4 | 160 | 190 | 200 | 180 | 170 | 190 | 190 | 240 | 265 | 250 | 990 | 1.62 | 73.1 | 51.13 | 232.95
38891.4 | 6.86e-05 | 4.98e-05 | 1 | 0 | 1.55 | 4 | 110 | 190 | 200 | 180 | 170 | 190 | 190 | 240 | 265 | 250 | 990 | 2.82 | 81.12 | 44.12 | 246.23
34854.375 | 6.86e-05 | 4.98e-05 | 1 | 0 | 1.55 | 4 | 110 | 190 | 200 | 180 | 170 | 190 | 190 | 240 | 265 | 250 | 990 | 2.04 | 78.78 | 41.64 | 241.34
24000 | 7e-05 | 0.00021 | 1 | 0 | 1.75 | 8 | 120 | 150 | 160 | 160 | 170 | 170 | 190 | 220 | 260 | 240 | 1000 | 2.46 | 73.59 | 36.62 | 240.98
30298.66 | 7e-05 | 0.00063 | 1 | 0 | 1.64 | 8 | 150 | 190 | 170 | 180 | 180 | 190 | 220 | 230 | 280 | 270 | 1200 | 2.45 | 102.61 | 43.43 | 240.1
71000 | 7e-05 | 0 | 1 | 0 | 1.6 | 2 | 100 | 170 | 220 | 180 | 170 | 170 | 200 | 250 | 280 | 270 | 900 | 2.14 | 98.07 | 46.42 | 246.86
38570 | 7e-05 | 0 | 1 | 0 | 1.6 | 2 | 140 | 210 | 200 | 170 | 170 | 150 | 160 | 250 | 285 | 275 | 1150 | 2.55 | 99.96 | 46.89 | 240.75
18368 | 7e-05 | 0 | 1 | 0 | 1.6 | 2 | 150 | 180 | 170 | 175 | 175 | 180 | 190 | 220 | 290 | 280 | 1100 | 2.24 | 72.47 | 41.39 | 242.01
18676 | 7e-05 | 0.00014 | 1 | 0 | 1.65 | 4 | 120 | 190 | 185 | 200 | 170 | 175 | 190 | 220 | 290 | 280 | 1150 | 2.03 | 111.49 | 53.54 | 240.89
20692.81685 | 7e-05 | 7e-05 | 1 | 0 | 1.6 | 4 | 170 | 190 | 180 | 190 | 190 | 200 | 200 | 240 | 280 | 270 | 900 | 2.11 | 97.81 | 43.04 | 241.15
34088.548 | 7e-05 | 0 | 1 | 0 | 1 | 2 | 170 | 190 | 180 | 190 | 190 | 200 | 200 | 240 | 280 | 270 | 900 | 2.11 | 97.81 | 43.04 | 241.15
22000 | 7e-05 | 0 | 1 | 0 | 1.6 | 2 | 130 | 180 | 170 | 170 | 170 | 190 | 200 | 240 | 270 | 260 | 1100 | 2.74 | 89.17 | 41.02 | 241.26
29760 | 7e-05 | 0 | 1 | 0 | 1.6 | 2 | 100 | 170 | 220 | 180 | 170 | 170 | 200 | 250 | 275 | 260 | 950 | 2.43 | 71.54 | 45.16 | 241.02
58344 | 7e-05 | 0 | 0 | 1 | 1.6 | 2 | 160 | 190 | 170 | 170 | 170 | 180 | 200 | 240 | 280 | 260 | 1000 | 2.24 | 84.52 | 45.06 | 234.64
59736 | 2.4e-05 | 0.000175002 | 0 | 1 | 1.6 | 8 | 110 | 150 | 180 | 150 | 160 | 175 | 195 | 200 | 230 | 250 | 910 | 2.08 | 46.04 | 76.72 | 220.17
60240.8 | 7e-05 | 7e-05 | 0 | 1 | 1.6 | 4 | 130 | 170 | 170 | 170 | 170 | 160 | 180 | 210 | 230 | 250 | 1000 | 1.75 | 64.92 | 71.29 | 215.49
58596 | 0.00067 | 7e-05 | 0 | 1 | 1.6 | 4 | 120 | 130 | 160 | 170 | 170 | 160 | 180 | 210 | 210 | 260 | 950 | 1.9 | 66.59 | 84.58 | 221.54